## Worksheet
Freq (rad/sec) | Temp © | Temp C | Storage Modulus G' (Mpa) | Loss Modulus G"(Mpa) | Loss Factor (Tan δ) | Log(Freq) | Shift Factors | Log (Shift factors) | Reduced Frequency | Reduced time | Complex Modulus
0.1 | -50 C | -50 | 1333.9 | 56.368 | 0.04226 | -1 | 2.448e+22 | 22.38881 | 21.38881 | 4.084967e-22 | 1335.09
0.12589 | -50 C | -50 | 1341 | 54.305 | 0.0405 | -0.9000088 | 2.448e+22 | 22.38881 | 21.4888 | 3.24487e-22 | 1342.099
0.15849 | -50 C | -50 | 1347.7 | 52.4 | 0.03888 | -0.7999981 | 2.448e+22 | 22.38881 | 21.58881 | 2.577429e-22 | 1348.718
0.19953 | -50 C | -50 | 1355.1 | 51.597 | 0.03808 | -0.6999918 | 2.448e+22 | 22.38881 | 21.68882 | 2.047295e-22 | 1356.082
0.25119 | -50 C | -50 | 1362.3 | 50.408 | 0.037 | -0.5999977 | 2.448e+22 | 22.38881 | 21.78881 | 1.626246e-22 | 1363.232
0.31623 | -50 C | -50 | 1369.3 | 49.539 | 0.03618 | -0.4999969 | 2.448e+22 | 22.38881 | 21.88881 | 1.291771e-22 | 1370.196
0.39811 | -50 C | -50 | 1375.5 | 48.545 | 0.03529 | -0.3999969 | 2.448e+22 | 22.38881 | 21.98881 | 1.02609e-22 | 1376.356
0.50119 | -50 C | -50 | 1382.2 | 47.798 | 0.03458 | -0.2999976 | 2.448e+22 | 22.38881 | 22.08881 | 8.150536e-23 | 1383.026
0.63096 | -50 C | -50 | 1388.4 | 46.967 | 0.03383 | -0.1999982 | 2.448e+22 | 22.38881 | 22.18881 | 6.47421e-23 | 1389.194
0.79433 | -50 C | -50 | 1394.8 | 46.532 | 0.03336 | -0.09999903 | 2.448e+22 | 22.38881 | 22.28881 | 5.142658e-23 | 1395.576
1 | -50 C | -50 | 1401.2 | 46.168 | 0.03295 | 0 | 2.448e+22 | 22.38881 | 22.38881 | 4.084967e-23 | 1401.96
1.25893 | -50 C | -50 | 1407.6 | 46.028 | 0.0327 | 0.1000016 | 2.448e+22 | 22.38881 | 22.48881 | 3.244793e-23 | 1408.352
1.58489 | -50 C | -50 | 1413.8 | 46 | 0.03254 | 0.1999991 | 2.448e+22 | 22.38881 | 22.58881 | 2.577445e-23 | 1414.548
1.99526 | -50 C | -50 | 1420 | 45.561 | 0.03209 | 0.2999995 | 2.448e+22 | 22.38881 | 22.68881 | 2.047336e-23 | 1420.731
2.51189 | -50 C | -50 | 1426.4 | 44.937 | 0.0315 | 0.4000006 | 2.448e+22 | 22.38881 | 22.78881 | 1.626252e-23 | 1427.108
3.16228 | -50 C | -50 | 1432.5 | 44.838 | 0.0313 | 0.5000003 | 2.448e+22 | 22.38881 | 22.88881 | 1.291779e-23 | 1433.202
3.98107 | -50 C | -50 | 1438.8 | 44.591 | 0.03099 | 0.5999998 | 2.448e+22 | 22.38881 | 22.98881 | 1.026098e-23 | 1439.491
5.01187 | -50 C | -50 | 1444.3 | 44.81 | 0.03102 | 0.6999998 | 2.448e+22 | 22.38881 | 23.08881 | 8.150585e-24 | 1444.995
6.30958 | -50 C | -50 | 1451 | 45.144 | 0.03111 | 0.8000005 | 2.448e+22 | 22.38881 | 23.18881 | 6.47423e-24 | 1451.702
7.94329 | -50 C | -50 | 1457.4 | 45.147 | 0.03098 | 0.9000004 | 2.448e+22 | 22.38881 | 23.28881 | 5.142664e-24 | 1458.099
10 | -50 C | -50 | 1463.4 | 45.792 | 0.03129 | 1 | 2.448e+22 | 22.38881 | 23.38881 | 4.084967e-24 | 1464.116
12.5893 | -50 C | -50 | 1470 | 46.23 | 0.03145 | 1.100002 | 2.448e+22 | 22.38881 | 23.48881 | 3.244793e-24 | 1470.727
15.8489 | -50 C | -50 | 1476.7 | 46.503 | 0.03149 | 1.199999 | 2.448e+22 | 22.38881 | 23.58881 | 2.577445e-24 | 1477.432
19.9526 | -50 C | -50 | 1483.2 | 46.886 | 0.03161 | 1.299999 | 2.448e+22 | 22.38881 | 23.68881 | 2.047336e-24 | 1483.941
25.1189 | -50 C | -50 | 1490 | 47.56 | 0.03192 | 1.400001 | 2.448e+22 | 22.38881 | 23.78881 | 1.626252e-24 | 1490.759
31.6228 | -50 C | -50 | 1497.5 | 47.717 | 0.03186 | 1.5 | 2.448e+22 | 22.38881 | 23.88881 | 1.291779e-24 | 1498.26
39.8107 | -50 C | -50 | 1503.8 | 48.298 | 0.03212 | 1.6 | 2.448e+22 | 22.38881 | 23.98881 | 1.026098e-24 | 1504.575
50.1188 | -50 C | -50 | 1510.6 | 48.701 | 0.03224 | 1.700001 | 2.448e+22 | 22.38881 | 24.08881 | 8.150569e-25 | 1511.385
63.0958 | -50 C | -50 | 1517.3 | 48.829 | 0.03218 | 1.8 | 2.448e+22 | 22.38881 | 24.18881 | 6.47423e-25 | 1518.085
79.4329 | -50 C | -50 | 1523.9 | 49.097 | 0.03222 | 1.9 | 2.448e+22 | 22.38881 | 24.28881 | 5.142664e-25 | 1524.691
100 | -50 C | -50 | 1530.4 | 48.074 | 0.03141 | 2 | 2.448e+22 | 22.38881 | 24.38881 | 4.084967e-25 | 1531.155
0.1 | -40 C | -40 | 1154.5 | 62.044 | 0.05374 | -1 | 2.2621e+20 | 20.35451 | 19.35451 | 4.420679e-20 | 1156.166
0.12589 | -40 C | -40 | 1164.8 | 58.216 | 0.04998 | -0.9000088 | 2.2621e+20 | 20.35451 | 19.4545 | 3.511541e-20 | 1166.254
0.15849 | -40 C | -40 | 1175.2 | 56.523 | 0.04809 | -0.7999981 | 2.2621e+20 | 20.35451 | 19.55451 | 2.789248e-20 | 1176.558
0.19953 | -40 C | -40 | 1184.6 | 55.497 | 0.04685 | -0.6999918 | 2.2621e+20 | 20.35451 | 19.65452 | 2.215546e-20 | 1185.899
0.25119 | -40 C | -40 | 1193.5 | 54.541 | 0.0457 | -0.5999977 | 2.2621e+20 | 20.35451 | 19.75451 | 1.759894e-20 | 1194.746
0.31623 | -40 C | -40 | 1202.3 | 54.373 | 0.04523 | -0.4999969 | 2.2621e+20 | 20.35451 | 19.85451 | 1.397932e-20 | 1203.529
0.39811 | -40 C | -40 | 1210.9 | 53.438 | 0.04413 | -0.3999969 | 2.2621e+20 | 20.35451 | 19.95451 | 1.110416e-20 | 1212.079
0.50119 | -40 C | -40 | 1218.5 | 52.955 | 0.04346 | -0.2999976 | 2.2621e+20 | 20.35451 | 20.05451 | 8.820365e-21 | 1219.65
0.63096 | -40 C | -40 | 1226.2 | 52.644 | 0.04293 | -0.1999982 | 2.2621e+20 | 20.35451 | 20.15451 | 7.006274e-21 | 1227.33
0.79433 | -40 C | -40 | 1233.9 | 52.613 | 0.04264 | -0.09999903 | 2.2621e+20 | 20.35451 | 20.25451 | 5.565293e-21 | 1235.021
1 | -40 C | -40 | 1241.4 | 52.242 | 0.04208 | 0 | 2.2621e+20 | 20.35451 | 20.35451 | 4.420679e-21 | 1242.499
1.25893 | -40 C | -40 | 1249.1 | 52.255 | 0.04183 | 0.1000016 | 2.2621e+20 | 20.35451 | 20.45451 | 3.511457e-21 | 1250.193
1.58489 | -40 C | -40 | 1256.5 | 52.231 | 0.04157 | 0.1999991 | 2.2621e+20 | 20.35451 | 20.55451 | 2.789265e-21 | 1257.585
1.99526 | -40 C | -40 | 1263.5 | 52.387 | 0.04146 | 0.2999995 | 2.2621e+20 | 20.35451 | 20.65451 | 2.21559e-21 | 1264.586
2.51189 | -40 C | -40 | 1271.1 | 52.082 | 0.04097 | 0.4000006 | 2.2621e+20 | 20.35451 | 20.75451 | 1.759901e-21 | 1272.167
3.16228 | -40 C | -40 | 1278.4 | 51.712 | 0.04045 | 0.5000003 | 2.2621e+20 | 20.35451 | 20.85451 | 1.39794e-21 | 1279.445
3.98107 | -40 C | -40 | 1285.5 | 52.217 | 0.04062 | 0.5999998 | 2.2621e+20 | 20.35451 | 20.95451 | 1.110425e-21 | 1286.56
5.01187 | -40 C | -40 | 1292.8 | 52.111 | 0.04031 | 0.6999998 | 2.2621e+20 | 20.35451 | 21.05451 | 8.820418e-22 | 1293.85
6.30958 | -40 C | -40 | 1300.1 | 52.068 | 0.04005 | 0.8000005 | 2.2621e+20 | 20.35451 | 21.15451 | 7.006297e-22 | 1301.142
7.94329 | -40 C | -40 | 1307.5 | 52.453 | 0.04012 | 0.9000004 | 2.2621e+20 | 20.35451 | 21.25451 | 5.5653e-22 | 1308.552
10 | -40 C | -40 | 1314.9 | 52.752 | 0.04012 | 1 | 2.2621e+20 | 20.35451 | 21.35451 | 4.420679e-22 | 1315.958
12.5893 | -40 C | -40 | 1322.6 | 53.249 | 0.04026 | 1.100002 | 2.2621e+20 | 20.35451 | 21.45451 | 3.511457e-22 | 1323.671
15.8489 | -40 C | -40 | 1329.7 | 53.737 | 0.04041 | 1.199999 | 2.2621e+20 | 20.35451 | 21.55451 | 2.789265e-22 | 1330.785
19.9526 | -40 C | -40 | 1337.4 | 54.008 | 0.04038 | 1.299999 | 2.2621e+20 | 20.35451 | 21.65451 | 2.21559e-22 | 1338.49
25.1189 | -40 C | -40 | 1345.2 | 54.673 | 0.04064 | 1.400001 | 2.2621e+20 | 20.35451 | 21.75451 | 1.759901e-22 | 1346.311
31.6228 | -40 C | -40 | 1352.6 | 55.893 | 0.04132 | 1.5 | 2.2621e+20 | 20.35451 | 21.85451 | 1.39794e-22 | 1353.754
39.8107 | -40 C | -40 | 1360.6 | 56.101 | 0.04123 | 1.6 | 2.2621e+20 | 20.35451 | 21.95451 | 1.110425e-22 | 1361.756
50.1188 | -40 C | -40 | 1368.5 | 56.499 | 0.04129 | 1.700001 | 2.2621e+20 | 20.35451 | 22.05451 | 8.8204e-23 | 1369.666
63.0958 | -40 C | -40 | 1376.1 | 56.925 | 0.04137 | 1.8 | 2.2621e+20 | 20.35451 | 22.15451 | 7.006297e-23 | 1377.277
79.4329 | -40 C | -40 | 1384.4 | 57.592 | 0.0416 | 1.9 | 2.2621e+20 | 20.35451 | 22.25451 | 5.5653e-23 | 1385.597
100 | -40 C | -40 | 1392.2 | 57.369 | 0.04121 | 2 | 2.2621e+20 | 20.35451 | 22.35451 | 4.420679e-23 | 1393.382
0.1 | -30 C | -30 | 1020.1 | 58.148 | 0.057 | -1 | 2.052e+18 | 18.31218 | 17.31218 | 4.873294e-18 | 1021.756
0.12589 | -30 C | -30 | 1030.6 | 53.448 | 0.05186 | -0.9000088 | 2.052e+18 | 18.31218 | 17.41217 | 3.871073e-18 | 1031.985
0.15849 | -30 C | -30 | 1039.9 | 51.602 | 0.04962 | -0.7999981 | 2.052e+18 | 18.31218 | 17.51218 | 3.074828e-18 | 1041.18
0.19953 | -30 C | -30 | 1049.1 | 50.156 | 0.04781 | -0.6999918 | 2.052e+18 | 18.31218 | 17.61219 | 2.442387e-18 | 1050.298
0.25119 | -30 C | -30 | 1057.5 | 49.253 | 0.04658 | -0.5999977 | 2.052e+18 | 18.31218 | 17.71218 | 1.940083e-18 | 1058.646
0.31623 | -30 C | -30 | 1065.6 | 48.522 | 0.04554 | -0.4999969 | 2.052e+18 | 18.31218 | 17.81218 | 1.54106e-18 | 1066.704
0.39811 | -30 C | -30 | 1073.4 | 48.053 | 0.04477 | -0.3999969 | 2.052e+18 | 18.31218 | 17.91218 | 1.224107e-18 | 1074.475
0.50119 | -30 C | -30 | 1080.8 | 47.596 | 0.04404 | -0.2999976 | 2.052e+18 | 18.31218 | 18.01218 | 9.723447e-19 | 1081.848
0.63096 | -30 C | -30 | 1088 | 47.404 | 0.04357 | -0.1999982 | 2.052e+18 | 18.31218 | 18.11218 | 7.723619e-19 | 1089.032
0.79433 | -30 C | -30 | 1095.1 | 47.202 | 0.0431 | -0.09999903 | 2.052e+18 | 18.31218 | 18.21218 | 6.1351e-19 | 1096.117
1 | -30 C | -30 | 1102.1 | 47.505 | 0.0431 | 0 | 2.052e+18 | 18.31218 | 18.31218 | 4.873294e-19 | 1103.123
1.25893 | -30 C | -30 | 1109 | 47.231 | 0.04259 | 0.1000016 | 2.052e+18 | 18.31218 | 18.41218 | 3.870981e-19 | 1110.005
1.58489 | -30 C | -30 | 1115.4 | 47.409 | 0.0425 | 0.1999991 | 2.052e+18 | 18.31218 | 18.51218 | 3.074847e-19 | 1116.407
1.99526 | -30 C | -30 | 1122.1 | 47.589 | 0.04241 | 0.2999995 | 2.052e+18 | 18.31218 | 18.61218 | 2.442436e-19 | 1123.109
2.51189 | -30 C | -30 | 1128.5 | 47.151 | 0.04178 | 0.4000006 | 2.052e+18 | 18.31218 | 18.71218 | 1.940091e-19 | 1129.485
3.16228 | -30 C | -30 | 1135.4 | 47.242 | 0.04161 | 0.5000003 | 2.052e+18 | 18.31218 | 18.81218 | 1.54107e-19 | 1136.382
3.98107 | -30 C | -30 | 1142 | 47.334 | 0.04145 | 0.5999998 | 2.052e+18 | 18.31218 | 18.91218 | 1.224117e-19 | 1142.981
5.01187 | -30 C | -30 | 1148.7 | 47.706 | 0.04153 | 0.6999998 | 2.052e+18 | 18.31218 | 19.01218 | 9.723505e-20 | 1149.69
6.30958 | -30 C | -30 | 1155.6 | 48.122 | 0.04164 | 0.8000005 | 2.052e+18 | 18.31218 | 19.11218 | 7.723643e-20 | 1156.602
7.94329 | -30 C | -30 | 1162 | 48.375 | 0.04163 | 0.9000004 | 2.052e+18 | 18.31218 | 19.21218 | 6.135108e-20 | 1163.007
10 | -30 C | -30 | 1169 | 48.875 | 0.04181 | 1 | 2.052e+18 | 18.31218 | 19.31218 | 4.873294e-20 | 1170.021
12.5893 | -30 C | -30 | 1176.2 | 49.49 | 0.04208 | 1.100002 | 2.052e+18 | 18.31218 | 19.41218 | 3.870981e-20 | 1177.241
15.8489 | -30 C | -30 | 1183.2 | 49.889 | 0.04216 | 1.199999 | 2.052e+18 | 18.31218 | 19.51218 | 3.074847e-20 | 1184.251
19.9526 | -30 C | -30 | 1190.2 | 50.743 | 0.04264 | 1.299999 | 2.052e+18 | 18.31218 | 19.61218 | 2.442436e-20 | 1191.281
25.1189 | -30 C | -30 | 1197.6 | 51.314 | 0.04285 | 1.400001 | 2.052e+18 | 18.31218 | 19.71218 | 1.940091e-20 | 1198.699
31.6228 | -30 C | -30 | 1204.9 | 52.301 | 0.04341 | 1.5 | 2.052e+18 | 18.31218 | 19.81218 | 1.54107e-20 | 1206.035
39.8107 | -30 C | -30 | 1211.8 | 53.169 | 0.04387 | 1.6 | 2.052e+18 | 18.31218 | 19.91218 | 1.224117e-20 | 1212.966
50.1188 | -30 C | -30 | 1219.2 | 53.883 | 0.04419 | 1.700001 | 2.052e+18 | 18.31218 | 20.01218 | 9.723486e-21 | 1220.39
63.0958 | -30 C | -30 | 1226.8 | 54.818 | 0.04469 | 1.8 | 2.052e+18 | 18.31218 | 20.11218 | 7.723643e-21 | 1228.024
79.4329 | -30 C | -30 | 1233.9 | 55.448 | 0.04494 | 1.9 | 2.052e+18 | 18.31218 | 20.21218 | 6.135108e-21 | 1235.145
100 | -30 C | -30 | 1241.2 | 56.096 | 0.04519 | 2 | 2.052e+18 | 18.31218 | 20.31218 | 4.873294e-21 | 1242.467
0.1 | -20 C | -20 | 908.78 | 56.933 | 0.06265 | -1 | 27054720000000000 | 16.43224 | 15.43224 | 3.696213e-16 | 910.5616
0.12589 | -20 C | -20 | 919.42 | 51.82 | 0.05636 | -0.9000088 | 27054720000000000 | 16.43224 | 15.53223 | 2.936065e-16 | 920.8792
0.15849 | -20 C | -20 | 928.91 | 49.881 | 0.0537 | -0.7999981 | 27054720000000000 | 16.43224 | 15.63224 | 2.332143e-16 | 930.2483
0.19953 | -20 C | -20 | 937.37 | 48.545 | 0.05179 | -0.6999918 | 27054720000000000 | 16.43224 | 15.73225 | 1.85246e-16 | 938.6262
0.25119 | -20 C | -20 | 945.64 | 47.526 | 0.05026 | -0.5999977 | 27054720000000000 | 16.43224 | 15.83225 | 1.471481e-16 | 946.8335
0.31623 | -20 C | -20 | 953.08 | 46.661 | 0.04896 | -0.4999969 | 27054720000000000 | 16.43224 | 15.93225 | 1.168837e-16 | 954.2215
0.39811 | -20 C | -20 | 960.55 | 46.2 | 0.0481 | -0.3999969 | 27054720000000000 | 16.43224 | 16.03225 | 9.284401e-17 | 961.6604
0.50119 | -20 C | -20 | 967.68 | 45.597 | 0.04712 | -0.2999976 | 27054720000000000 | 16.43224 | 16.13225 | 7.374873e-17 | 968.7537
0.63096 | -20 C | -20 | 974.22 | 44.771 | 0.04596 | -0.1999982 | 27054720000000000 | 16.43224 | 16.23224 | 5.858078e-17 | 975.2482
0.79433 | -20 C | -20 | 980.85 | 44.432 | 0.0453 | -0.09999903 | 27054720000000000 | 16.43224 | 16.33224 | 4.653246e-17 | 981.8559
1 | -20 C | -20 | 987.62 | 44.178 | 0.04473 | 0 | 27054720000000000 | 16.43224 | 16.43224 | 3.696213e-17 | 988.6076
1.25893 | -20 C | -20 | 993.92 | 44.019 | 0.04429 | 0.1000016 | 27054720000000000 | 16.43224 | 16.53224 | 2.935995e-17 | 994.8943
1.58489 | -20 C | -20 | 1000.1 | 43.692 | 0.04369 | 0.1999991 | 27054720000000000 | 16.43224 | 16.63224 | 2.332157e-17 | 1001.054
1.99526 | -20 C | -20 | 1006.5 | 43.86 | 0.04358 | 0.2999995 | 27054720000000000 | 16.43224 | 16.73224 | 1.852497e-17 | 1007.455
2.51189 | -20 C | -20 | 1012.7 | 43.166 | 0.04262 | 0.4000006 | 27054720000000000 | 16.43224 | 16.83224 | 1.471487e-17 | 1013.62
3.16228 | -20 C | -20 | 1018.6 | 43.307 | 0.04251 | 0.5000003 | 27054720000000000 | 16.43224 | 16.93224 | 1.168844e-17 | 1019.52
3.98107 | -20 C | -20 | 1024.9 | 43.09 | 0.04204 | 0.5999998 | 27054720000000000 | 16.43224 | 17.03224 | 9.284471e-18 | 1025.805
5.01187 | -20 C | -20 | 1031.1 | 43.241 | 0.04193 | 0.6999998 | 27054720000000000 | 16.43224 | 17.13224 | 7.374917e-18 | 1032.006
6.30958 | -20 C | -20 | 1037.2 | 43.18 | 0.04163 | 0.8000005 | 27054720000000000 | 16.43224 | 17.23224 | 5.858096e-18 | 1038.098
7.94329 | -20 C | -20 | 1043.4 | 43.211 | 0.04141 | 0.9000004 | 27054720000000000 | 16.43224 | 17.33224 | 4.653252e-18 | 1044.294
10 | -20 C | -20 | 1049.6 | 43.658 | 0.0416 | 1 | 27054720000000000 | 16.43224 | 17.43224 | 3.696213e-18 | 1050.508
12.5893 | -20 C | -20 | 1055.5 | 43.903 | 0.04159 | 1.100002 | 27054720000000000 | 16.43224 | 17.53224 | 2.935995e-18 | 1056.413
15.8489 | -20 C | -20 | 1061.7 | 44.317 | 0.04174 | 1.199999 | 27054720000000000 | 16.43224 | 17.63224 | 2.332157e-18 | 1062.625
19.9526 | -20 C | -20 | 1068.2 | 44.777 | 0.04192 | 1.299999 | 27054720000000000 | 16.43224 | 17.73224 | 1.852497e-18 | 1069.138
25.1189 | -20 C | -20 | 1074.6 | 45.456 | 0.0423 | 1.400001 | 27054720000000000 | 16.43224 | 17.83224 | 1.471487e-18 | 1075.561
31.6228 | -20 C | -20 | 1081.3 | 45.638 | 0.04221 | 1.5 | 27054720000000000 | 16.43224 | 17.93224 | 1.168844e-18 | 1082.263
39.8107 | -20 C | -20 | 1087.2 | 46.366 | 0.04265 | 1.6 | 27054720000000000 | 16.43224 | 18.03224 | 9.284471e-19 | 1088.188
50.1188 | -20 C | -20 | 1093.6 | 47.137 | 0.0431 | 1.700001 | 27054720000000000 | 16.43224 | 18.13224 | 7.374903e-19 | 1094.615
63.0958 | -20 C | -20 | 1099.5 | 47.621 | 0.04331 | 1.8 | 27054720000000000 | 16.43224 | 18.23224 | 5.858096e-19 | 1100.531
79.4329 | -20 C | -20 | 1106.1 | 48.293 | 0.04366 | 1.9 | 27054720000000000 | 16.43224 | 18.33224 | 4.653252e-19 | 1107.154
100 | -20 C | -20 | 1112.4 | 48.807 | 0.04388 | 2 | 27054720000000000 | 16.43224 | 18.43224 | 3.696213e-19 | 1113.47
0.1 | -10 C | -10 | 805.11 | 49.27 | 0.0612 | -1 | 489600000000000 | 14.68984 | 13.68984 | 2.042484e-14 | 806.6162
0.12589 | -10 C | -10 | 814.57 | 44.819 | 0.05502 | -0.9000088 | 489600000000000 | 14.68984 | 13.78983 | 1.622435e-14 | 815.8021
0.15849 | -10 C | -10 | 823.01 | 42.804 | 0.05201 | -0.7999981 | 489600000000000 | 14.68984 | 13.88984 | 1.288715e-14 | 824.1223
0.19953 | -10 C | -10 | 830.78 | 41.901 | 0.05044 | -0.6999918 | 489600000000000 | 14.68984 | 13.98985 | 1.023647e-14 | 831.836
0.25119 | -10 C | -10 | 837.8 | 41.163 | 0.04913 | -0.5999977 | 489600000000000 | 14.68984 | 14.08984 | 8.13123e-15 | 838.8106
0.31623 | -10 C | -10 | 844.46 | 41.103 | 0.04867 | -0.4999969 | 489600000000000 | 14.68984 | 14.18984 | 6.458855e-15 | 845.4597
0.39811 | -10 C | -10 | 850.87 | 40.504 | 0.0476 | -0.3999969 | 489600000000000 | 14.68984 | 14.28984 | 5.130451e-15 | 851.8335
0.50119 | -10 C | -10 | 857 | 40.067 | 0.04675 | -0.2999976 | 489600000000000 | 14.68984 | 14.38984 | 4.075268e-15 | 857.9361
0.63096 | -10 C | -10 | 863.14 | 40.404 | 0.04681 | -0.1999982 | 489600000000000 | 14.68984 | 14.48984 | 3.237105e-15 | 864.0851
0.79433 | -10 C | -10 | 868.67 | 40.052 | 0.04611 | -0.09999903 | 489600000000000 | 14.68984 | 14.58984 | 2.571329e-15 | 869.5929
1 | -10 C | -10 | 874.89 | 40.064 | 0.04579 | 0 | 489600000000000 | 14.68984 | 14.68984 | 2.042484e-15 | 875.8068
1.25893 | -10 C | -10 | 880.79 | 40.179 | 0.04562 | 0.1000016 | 489600000000000 | 14.68984 | 14.78984 | 1.622397e-15 | 881.7059
1.58489 | -10 C | -10 | 886.63 | 40.487 | 0.04566 | 0.1999991 | 489600000000000 | 14.68984 | 14.88984 | 1.288723e-15 | 887.5539
1.99526 | -10 C | -10 | 892.16 | 40.583 | 0.04549 | 0.2999995 | 489600000000000 | 14.68984 | 14.98984 | 1.023668e-15 | 893.0826
2.51189 | -10 C | -10 | 898.21 | 40.238 | 0.0448 | 0.4000006 | 489600000000000 | 14.68984 | 15.08984 | 8.131262e-16 | 899.1108
3.16228 | -10 C | -10 | 903.89 | 40.445 | 0.04475 | 0.5000003 | 489600000000000 | 14.68984 | 15.18984 | 6.458896e-16 | 904.7944
3.98107 | -10 C | -10 | 909.59 | 40.839 | 0.0449 | 0.5999998 | 489600000000000 | 14.68984 | 15.28984 | 5.130489e-16 | 910.5063
5.01187 | -10 C | -10 | 915.28 | 41.047 | 0.04485 | 0.6999998 | 489600000000000 | 14.68984 | 15.38984 | 4.075293e-16 | 916.1999
6.30958 | -10 C | -10 | 921.46 | 41.422 | 0.04495 | 0.8000005 | 489600000000000 | 14.68984 | 15.48984 | 3.237115e-16 | 922.3905
7.94329 | -10 C | -10 | 927.34 | 41.789 | 0.04506 | 0.9000004 | 489600000000000 | 14.68984 | 15.58984 | 2.571332e-16 | 928.2811
10 | -10 C | -10 | 933.65 | 42.039 | 0.04503 | 1 | 489600000000000 | 14.68984 | 15.68984 | 2.042484e-16 | 934.596
12.5893 | -10 C | -10 | 939.58 | 42.382 | 0.04511 | 1.100002 | 489600000000000 | 14.68984 | 15.78984 | 1.622397e-16 | 940.5354
15.8489 | -10 C | -10 | 945.51 | 42.673 | 0.04513 | 1.199999 | 489600000000000 | 14.68984 | 15.88984 | 1.288723e-16 | 946.4725
19.9526 | -10 C | -10 | 951.62 | 43.32 | 0.04552 | 1.299999 | 489600000000000 | 14.68984 | 15.98984 | 1.023668e-16 | 952.6055
25.1189 | -10 C | -10 | 957.67 | 43.58 | 0.04551 | 1.400001 | 489600000000000 | 14.68984 | 16.08984 | 8.131262e-17 | 958.6611
31.6228 | -10 C | -10 | 963.81 | 44.341 | 0.04601 | 1.5 | 489600000000000 | 14.68984 | 16.18984 | 6.458896e-17 | 964.8294
39.8107 | -10 C | -10 | 970.28 | 44.864 | 0.04624 | 1.6 | 489600000000000 | 14.68984 | 16.28984 | 5.130489e-17 | 971.3167
50.1188 | -10 C | -10 | 976.54 | 45.317 | 0.04641 | 1.700001 | 489600000000000 | 14.68984 | 16.38984 | 4.075284e-17 | 977.5909
63.0958 | -10 C | -10 | 982.81 | 45.586 | 0.04638 | 1.8 | 489600000000000 | 14.68984 | 16.48984 | 3.237115e-17 | 983.8666
79.4329 | -10 C | -10 | 989.03 | 46.27 | 0.04678 | 1.9 | 489600000000000 | 14.68984 | 16.58984 | 2.571332e-17 | 990.1117
100 | -10 C | -10 | 994.88 | 46.291 | 0.04653 | 2 | 489600000000000 | 14.68984 | 16.68984 | 2.042484e-17 | 995.9564
0.1 | 0 C | 0 | 731.61 | 46.314 | 0.0633 | -1 | 12008448000000 | 13.07949 | 12.07949 | 8.327471e-13 | 733.0745
0.12589 | 0 C | 0 | 740.96 | 41.887 | 0.05653 | -0.9000088 | 12008448000000 | 13.07949 | 12.17948 | 6.614879e-13 | 742.143
0.15849 | 0 C | 0 | 748.42 | 39.655 | 0.05299 | -0.7999981 | 12008448000000 | 13.07949 | 12.27949 | 5.254256e-13 | 749.4698
0.19953 | 0 C | 0 | 756.15 | 38.407 | 0.05079 | -0.6999918 | 12008448000000 | 13.07949 | 12.3795 | 4.173543e-13 | 757.1248
0.25119 | 0 C | 0 | 762.73 | 37.722 | 0.04946 | -0.5999977 | 12008448000000 | 13.07949 | 12.47949 | 3.315208e-13 | 763.6622
0.31623 | 0 C | 0 | 768.71 | 37.323 | 0.04855 | -0.4999969 | 12008448000000 | 13.07949 | 12.57949 | 2.633359e-13 | 769.6155
0.39811 | 0 C | 0 | 774.76 | 36.662 | 0.04732 | -0.3999969 | 12008448000000 | 13.07949 | 12.67949 | 2.091751e-13 | 775.6269
0.50119 | 0 C | 0 | 780.25 | 36.237 | 0.04644 | -0.2999976 | 12008448000000 | 13.07949 | 12.77949 | 1.66154e-13 | 781.091
0.63096 | 0 C | 0 | 785.71 | 35.729 | 0.04547 | -0.1999982 | 12008448000000 | 13.07949 | 12.87949 | 1.31981e-13 | 786.5219
0.79433 | 0 C | 0 | 790.95 | 35.441 | 0.04481 | -0.09999903 | 12008448000000 | 13.07949 | 12.97949 | 1.048364e-13 | 791.7436
1 | 0 C | 0 | 796.16 | 35.492 | 0.04458 | 0 | 12008448000000 | 13.07949 | 13.07949 | 8.327471e-14 | 796.9507
1.25893 | 0 C | 0 | 801.35 | 35.225 | 0.04396 | 0.1000016 | 12008448000000 | 13.07949 | 13.17949 | 6.614721e-14 | 802.1238
1.58489 | 0 C | 0 | 806.57 | 35.017 | 0.04342 | 0.1999991 | 12008448000000 | 13.07949 | 13.27949 | 5.254289e-14 | 807.3298
1.99526 | 0 C | 0 | 811.49 | 35.014 | 0.04315 | 0.2999995 | 12008448000000 | 13.07949 | 13.37949 | 4.173627e-14 | 812.245
2.51189 | 0 C | 0 | 816.53 | 34.354 | 0.04207 | 0.4000006 | 12008448000000 | 13.07949 | 13.47949 | 3.315221e-14 | 817.2524
3.16228 | 0 C | 0 | 821.5 | 34.385 | 0.04186 | 0.5000003 | 12008448000000 | 13.07949 | 13.57949 | 2.633376e-14 | 822.2193
3.98107 | 0 C | 0 | 826.66 | 34.343 | 0.04154 | 0.5999998 | 12008448000000 | 13.07949 | 13.67949 | 2.091767e-14 | 827.3731
5.01187 | 0 C | 0 | 831.25 | 34.469 | 0.04147 | 0.6999998 | 12008448000000 | 13.07949 | 13.77949 | 1.66155e-14 | 831.9643
6.30958 | 0 C | 0 | 836.17 | 34.518 | 0.04128 | 0.8000005 | 12008448000000 | 13.07949 | 13.87949 | 1.319814e-14 | 836.8822
7.94329 | 0 C | 0 | 840.95 | 34.706 | 0.04127 | 0.9000004 | 12008448000000 | 13.07949 | 13.97949 | 1.048365e-14 | 841.6659
10 | 0 C | 0 | 846.1 | 34.811 | 0.04114 | 1 | 12008448000000 | 13.07949 | 14.07949 | 8.327471e-15 | 846.8158
12.5893 | 0 C | 0 | 851.16 | 34.935 | 0.04104 | 1.100002 | 12008448000000 | 13.07949 | 14.17949 | 6.614721e-15 | 851.8766
15.8489 | 0 C | 0 | 855.92 | 35.131 | 0.04104 | 1.199999 | 12008448000000 | 13.07949 | 14.27949 | 5.254289e-15 | 856.6407
19.9526 | 0 C | 0 | 860.88 | 35.447 | 0.04118 | 1.299999 | 12008448000000 | 13.07949 | 14.37949 | 4.173627e-15 | 861.6095
25.1189 | 0 C | 0 | 865.72 | 36.013 | 0.0416 | 1.400001 | 12008448000000 | 13.07949 | 14.47949 | 3.315221e-15 | 866.4687
31.6228 | 0 C | 0 | 871.16 | 36.662 | 0.04208 | 1.5 | 12008448000000 | 13.07949 | 14.57949 | 2.633376e-15 | 871.9311
39.8107 | 0 C | 0 | 876.04 | 36.844 | 0.04206 | 1.6 | 12008448000000 | 13.07949 | 14.67949 | 2.091767e-15 | 876.8144
50.1188 | 0 C | 0 | 881.03 | 37.155 | 0.04217 | 1.700001 | 12008448000000 | 13.07949 | 14.77949 | 1.661546e-15 | 881.8131
63.0958 | 0 C | 0 | 886.14 | 37.767 | 0.04262 | 1.8 | 12008448000000 | 13.07949 | 14.87949 | 1.319814e-15 | 886.9444
79.4329 | 0 C | 0 | 890.94 | 38.178 | 0.04285 | 1.9 | 12008448000000 | 13.07949 | 14.97949 | 1.048365e-15 | 891.7576
100 | 0 C | 0 | 895.6 | 38.511 | 0.043 | 2 | 12008448000000 | 13.07949 | 15.07949 | 8.327471e-16 | 896.4276
0.1 | 10 C | 10 | 667.29 | 43.401 | 0.06504 | -1 | 381312000000 | 11.58128 | 10.58128 | 2.622524e-11 | 668.6999
0.12589 | 10 C | 10 | 676.52 | 39.154 | 0.05788 | -0.9000088 | 381312000000 | 11.58128 | 10.68127 | 2.083187e-11 | 677.6521
0.15849 | 10 C | 10 | 684.14 | 37.472 | 0.05477 | -0.7999981 | 381312000000 | 11.58128 | 10.78128 | 1.654694e-11 | 685.1654
0.19953 | 10 C | 10 | 690.96 | 36.562 | 0.05291 | -0.6999918 | 381312000000 | 11.58128 | 10.88129 | 1.314351e-11 | 691.9267
0.25119 | 10 C | 10 | 697.56 | 35.693 | 0.05117 | -0.5999977 | 381312000000 | 11.58128 | 10.98128 | 1.04404e-11 | 698.4726
0.31623 | 10 C | 10 | 703.14 | 35.052 | 0.04985 | -0.4999969 | 381312000000 | 11.58128 | 11.08128 | 8.293092e-12 | 704.0131
0.39811 | 10 C | 10 | 708.73 | 34.462 | 0.04863 | -0.3999969 | 381312000000 | 11.58128 | 11.18128 | 6.587436e-12 | 709.5674
0.50119 | 10 C | 10 | 713.91 | 33.988 | 0.04761 | -0.2999976 | 381312000000 | 11.58128 | 11.28128 | 5.232595e-12 | 714.7186
0.63096 | 10 C | 10 | 719.41 | 33.635 | 0.04675 | -0.1999982 | 381312000000 | 11.58128 | 11.38128 | 4.156403e-12 | 720.1958
0.79433 | 10 C | 10 | 724.26 | 33.363 | 0.04606 | -0.09999903 | 381312000000 | 11.58128 | 11.48128 | 3.301555e-12 | 725.028
1 | 10 C | 10 | 729.49 | 33.375 | 0.04575 | 0 | 381312000000 | 11.58128 | 11.58128 | 2.622524e-12 | 730.2531
1.25893 | 10 C | 10 | 734.28 | 32.778 | 0.04464 | 0.1000016 | 381312000000 | 11.58128 | 11.68128 | 2.083138e-12 | 735.0112
1.58489 | 10 C | 10 | 739.04 | 32.649 | 0.04418 | 0.1999991 | 381312000000 | 11.58128 | 11.78128 | 1.654704e-12 | 739.7608
1.99526 | 10 C | 10 | 743.8 | 32.642 | 0.04389 | 0.2999995 | 381312000000 | 11.58128 | 11.88128 | 1.314377e-12 | 744.5159
2.51189 | 10 C | 10 | 748.34 | 32.078 | 0.04287 | 0.4000006 | 381312000000 | 11.58128 | 11.98128 | 1.044044e-12 | 749.0272
3.16228 | 10 C | 10 | 752.93 | 31.951 | 0.04244 | 0.5000003 | 381312000000 | 11.58128 | 12.08128 | 8.293144e-13 | 753.6076
3.98107 | 10 C | 10 | 757.59 | 31.877 | 0.04208 | 0.5999998 | 381312000000 | 11.58128 | 12.18128 | 6.587486e-13 | 758.2603
5.01187 | 10 C | 10 | 762 | 31.7 | 0.0416 | 0.6999998 | 381312000000 | 11.58128 | 12.28128 | 5.232626e-13 | 762.6591
6.30958 | 10 C | 10 | 766.6 | 31.648 | 0.04128 | 0.8000005 | 381312000000 | 11.58128 | 12.38128 | 4.156417e-13 | 767.253
7.94329 | 10 C | 10 | 771.26 | 31.651 | 0.04104 | 0.9000004 | 381312000000 | 11.58128 | 12.48128 | 3.301559e-13 | 771.9092
10 | 10 C | 10 | 775.79 | 31.717 | 0.04088 | 1 | 381312000000 | 11.58128 | 12.58128 | 2.622524e-13 | 776.4381
12.5893 | 10 C | 10 | 780.19 | 31.561 | 0.04045 | 1.100002 | 381312000000 | 11.58128 | 12.68128 | 2.083138e-13 | 780.8281
15.8489 | 10 C | 10 | 784.63 | 31.666 | 0.04036 | 1.199999 | 381312000000 | 11.58128 | 12.78128 | 1.654704e-13 | 785.2687
19.9526 | 10 C | 10 | 789.16 | 31.749 | 0.04023 | 1.299999 | 381312000000 | 11.58128 | 12.88128 | 1.314377e-13 | 789.7984
25.1189 | 10 C | 10 | 793.54 | 31.953 | 0.04027 | 1.400001 | 381312000000 | 11.58128 | 12.98128 | 1.044044e-13 | 794.1831
31.6228 | 10 C | 10 | 798.13 | 32.588 | 0.04083 | 1.5 | 381312000000 | 11.58128 | 13.08128 | 8.293144e-14 | 798.795
39.8107 | 10 C | 10 | 802.58 | 32.461 | 0.04045 | 1.6 | 381312000000 | 11.58128 | 13.18128 | 6.587486e-14 | 803.2362
50.1188 | 10 C | 10 | 806.91 | 32.798 | 0.04065 | 1.700001 | 381312000000 | 11.58128 | 13.28128 | 5.232616e-14 | 807.5763
63.0958 | 10 C | 10 | 811.32 | 32.904 | 0.04056 | 1.8 | 381312000000 | 11.58128 | 13.38128 | 4.156417e-14 | 811.987
79.4329 | 10 C | 10 | 815.59 | 33.244 | 0.04076 | 1.9 | 381312000000 | 11.58128 | 13.48128 | 3.301559e-14 | 816.2672
100 | 10 C | 10 | 819.78 | 33.388 | 0.04073 | 2 | 381312000000 | 11.58128 | 13.58128 | 2.622524e-14 | 820.4596
0.1 | 20 C | 20 | 605.24 | 42.865 | 0.07082 | -1 | 15378336000 | 10.18691 | 9.186909 | 6.502654e-10 | 606.756
0.12589 | 20 C | 20 | 614.01 | 38.593 | 0.06285 | -0.9000088 | 15378336000 | 10.18691 | 9.286901 | 5.165346e-10 | 615.2217
0.15849 | 20 C | 20 | 621.76 | 36.94 | 0.05941 | -0.7999981 | 15378336000 | 10.18691 | 9.386911 | 4.10288e-10 | 622.8564
0.19953 | 20 C | 20 | 628.52 | 35.884 | 0.05709 | -0.6999918 | 15378336000 | 10.18691 | 9.486918 | 3.258986e-10 | 629.5435
0.25119 | 20 C | 20 | 634.81 | 34.97 | 0.05509 | -0.5999977 | 15378336000 | 10.18691 | 9.586912 | 2.588739e-10 | 635.7725
0.31623 | 20 C | 20 | 640.55 | 34.33 | 0.05359 | -0.4999969 | 15378336000 | 10.18691 | 9.686912 | 2.056305e-10 | 641.4693
0.39811 | 20 C | 20 | 645.89 | 33.601 | 0.05202 | -0.3999969 | 15378336000 | 10.18691 | 9.786912 | 1.633381e-10 | 646.7634
0.50119 | 20 C | 20 | 651.09 | 33.283 | 0.05112 | -0.2999976 | 15378336000 | 10.18691 | 9.886912 | 1.297443e-10 | 651.9401
0.63096 | 20 C | 20 | 656.13 | 32.849 | 0.05006 | -0.1999982 | 15378336000 | 10.18691 | 9.986911 | 1.030597e-10 | 656.9518
0.79433 | 20 C | 20 | 660.79 | 32.428 | 0.04907 | -0.09999903 | 15378336000 | 10.18691 | 10.08691 | 8.186338e-11 | 661.5852
1 | 20 C | 20 | 665.89 | 32.256 | 0.04844 | 0 | 15378336000 | 10.18691 | 10.18691 | 6.502654e-11 | 666.6708
1.25893 | 20 C | 20 | 670.55 | 31.882 | 0.04755 | 0.1000016 | 15378336000 | 10.18691 | 10.28691 | 5.165223e-11 | 671.3075
1.58489 | 20 C | 20 | 675.2 | 31.513 | 0.04667 | 0.1999991 | 15378336000 | 10.18691 | 10.38691 | 4.102906e-11 | 675.935
1.99526 | 20 C | 20 | 679.82 | 31.338 | 0.0461 | 0.2999995 | 15378336000 | 10.18691 | 10.48691 | 3.259051e-11 | 680.5419
2.51189 | 20 C | 20 | 684.33 | 30.934 | 0.0452 | 0.4000006 | 15378336000 | 10.18691 | 10.58691 | 2.58875e-11 | 685.0288
3.16228 | 20 C | 20 | 688.81 | 30.774 | 0.04468 | 0.5000003 | 15378336000 | 10.18691 | 10.68691 | 2.056318e-11 | 689.4971
3.98107 | 20 C | 20 | 693.04 | 30.571 | 0.04411 | 0.5999998 | 15378336000 | 10.18691 | 10.78691 | 1.633394e-11 | 693.7139
5.01187 | 20 C | 20 | 697.51 | 30.463 | 0.04367 | 0.6999998 | 15378336000 | 10.18691 | 10.88691 | 1.297451e-11 | 698.1749
6.30958 | 20 C | 20 | 701.84 | 30.326 | 0.04321 | 0.8000005 | 15378336000 | 10.18691 | 10.98691 | 1.0306e-11 | 702.4949
7.94329 | 20 C | 20 | 706.38 | 30.308 | 0.04291 | 0.9000004 | 15378336000 | 10.18691 | 11.08691 | 8.186349e-12 | 707.0299
10 | 20 C | 20 | 710.63 | 30.205 | 0.0425 | 1 | 15378336000 | 10.18691 | 11.18691 | 6.502654e-12 | 711.2716
12.5893 | 20 C | 20 | 715.03 | 30.194 | 0.04223 | 1.100002 | 15378336000 | 10.18691 | 11.28691 | 5.165223e-12 | 715.6672
15.8489 | 20 C | 20 | 719.44 | 30.068 | 0.04179 | 1.199999 | 15378336000 | 10.18691 | 11.38691 | 4.102906e-12 | 720.0681
19.9526 | 20 C | 20 | 723.66 | 30.186 | 0.04171 | 1.299999 | 15378336000 | 10.18691 | 11.48691 | 3.259051e-12 | 724.2893
25.1189 | 20 C | 20 | 727.96 | 30.16 | 0.04143 | 1.400001 | 15378336000 | 10.18691 | 11.58691 | 2.58875e-12 | 728.5845
31.6228 | 20 C | 20 | 732.26 | 30.611 | 0.0418 | 1.5 | 15378336000 | 10.18691 | 11.68691 | 2.056318e-12 | 732.8995
39.8107 | 20 C | 20 | 736.41 | 30.487 | 0.0414 | 1.6 | 15378336000 | 10.18691 | 11.78691 | 1.633394e-12 | 737.0408
50.1188 | 20 C | 20 | 740.5 | 30.594 | 0.04132 | 1.700001 | 15378336000 | 10.18691 | 11.88691 | 1.297448e-12 | 741.1317
63.0958 | 20 C | 20 | 744.73 | 30.602 | 0.04109 | 1.8 | 15378336000 | 10.18691 | 11.98691 | 1.0306e-12 | 745.3585
79.4329 | 20 C | 20 | 748.55 | 30.753 | 0.04108 | 1.9 | 15378336000 | 10.18691 | 12.08691 | 8.186349e-13 | 749.1815
100 | 20 C | 20 | 752.3 | 30.61 | 0.04069 | 2 | 15378336000 | 10.18691 | 12.18691 | 6.502654e-13 | 752.9225
0.1 | 30 C | 30 | 543.29 | 43.16 | 0.07944 | -1 | 763200000 | 8.882638 | 7.882638 | 1.310273e-08 | 545.0017
0.12589 | 30 C | 30 | 552.25 | 39.051 | 0.07071 | -0.9000088 | 763200000 | 8.882638 | 7.98263 | 1.040807e-08 | 553.629
0.15849 | 30 C | 30 | 559.91 | 37.447 | 0.06688 | -0.7999981 | 763200000 | 8.882638 | 8.08264 | 8.267225e-09 | 561.1608
0.19953 | 30 C | 30 | 566.72 | 36.248 | 0.06396 | -0.6999918 | 763200000 | 8.882638 | 8.182647 | 6.566795e-09 | 567.878
0.25119 | 30 C | 30 | 572.95 | 35.331 | 0.06167 | -0.5999977 | 763200000 | 8.882638 | 8.282641 | 5.216261e-09 | 574.0383
0.31623 | 30 C | 30 | 578.65 | 34.673 | 0.05992 | -0.4999969 | 763200000 | 8.882638 | 8.382641 | 4.143416e-09 | 579.6879
0.39811 | 30 C | 30 | 584.34 | 33.982 | 0.05815 | -0.3999969 | 763200000 | 8.882638 | 8.482641 | 3.291232e-09 | 585.3273
0.50119 | 30 C | 30 | 589.48 | 33.465 | 0.05677 | -0.2999976 | 763200000 | 8.882638 | 8.582641 | 2.614323e-09 | 590.4291
0.63096 | 30 C | 30 | 594.61 | 32.906 | 0.05534 | -0.1999982 | 763200000 | 8.882638 | 8.68264 | 2.076633e-09 | 595.5198
0.79433 | 30 C | 30 | 599.52 | 32.357 | 0.05397 | -0.09999903 | 763200000 | 8.882638 | 8.782639 | 1.649532e-09 | 600.3925
1 | 30 C | 30 | 604.28 | 32.289 | 0.05343 | 0 | 763200000 | 8.882638 | 8.882638 | 1.310273e-09 | 605.142
1.25893 | 30 C | 30 | 608.78 | 31.708 | 0.05209 | 0.1000016 | 763200000 | 8.882638 | 8.98264 | 1.040783e-09 | 609.6052
1.58489 | 30 C | 30 | 613.42 | 31.459 | 0.05129 | 0.1999991 | 763200000 | 8.882638 | 9.082637 | 8.267277e-10 | 614.2262
1.99526 | 30 C | 30 | 618.21 | 31.331 | 0.05068 | 0.2999995 | 763200000 | 8.882638 | 9.182638 | 6.566926e-10 | 619.0034
2.51189 | 30 C | 30 | 622.83 | 30.766 | 0.0494 | 0.4000006 | 763200000 | 8.882638 | 9.282639 | 5.216282e-10 | 623.5894
3.16228 | 30 C | 30 | 627.13 | 30.502 | 0.04864 | 0.5000003 | 763200000 | 8.882638 | 9.382639 | 4.143443e-10 | 627.8713
3.98107 | 30 C | 30 | 631.64 | 30.337 | 0.04803 | 0.5999998 | 763200000 | 8.882638 | 9.482638 | 3.291257e-10 | 632.3681
5.01187 | 30 C | 30 | 635.94 | 30.087 | 0.04731 | 0.6999998 | 763200000 | 8.882638 | 9.582638 | 2.614339e-10 | 636.6513
6.30958 | 30 C | 30 | 640.39 | 29.976 | 0.04681 | 0.8000005 | 763200000 | 8.882638 | 9.682639 | 2.07664e-10 | 641.0912
7.94329 | 30 C | 30 | 644.57 | 29.838 | 0.04629 | 0.9000004 | 763200000 | 8.882638 | 9.782639 | 1.649534e-10 | 645.2603
10 | 30 C | 30 | 648.92 | 29.703 | 0.04577 | 1 | 763200000 | 8.882638 | 9.882638 | 1.310273e-10 | 649.5994
12.5893 | 30 C | 30 | 653.16 | 29.681 | 0.04544 | 1.100002 | 763200000 | 8.882638 | 9.98264 | 1.040783e-10 | 653.834
15.8489 | 30 C | 30 | 657.39 | 29.558 | 0.04496 | 1.199999 | 763200000 | 8.882638 | 10.08264 | 8.267277e-11 | 658.0542
19.9526 | 30 C | 30 | 661.71 | 29.546 | 0.04465 | 1.299999 | 763200000 | 8.882638 | 10.18264 | 6.566926e-11 | 662.3693
25.1189 | 30 C | 30 | 665.71 | 29.515 | 0.04434 | 1.400001 | 763200000 | 8.882638 | 10.28264 | 5.216282e-11 | 666.364
31.6228 | 30 C | 30 | 669.68 | 29.655 | 0.04428 | 1.5 | 763200000 | 8.882638 | 10.38264 | 4.143443e-11 | 670.3363
39.8107 | 30 C | 30 | 674.04 | 29.512 | 0.04378 | 1.6 | 763200000 | 8.882638 | 10.48264 | 3.291257e-11 | 674.6858
50.1188 | 30 C | 30 | 678.11 | 29.58 | 0.04362 | 1.700001 | 763200000 | 8.882638 | 10.58264 | 2.614333e-11 | 678.7549
63.0958 | 30 C | 30 | 682.01 | 29.701 | 0.04355 | 1.8 | 763200000 | 8.882638 | 10.68264 | 2.07664e-11 | 682.6564
79.4329 | 30 C | 30 | 685.76 | 29.612 | 0.04318 | 1.9 | 763200000 | 8.882638 | 10.78264 | 1.649534e-11 | 686.399
100 | 30 C | 30 | 689.56 | 29.453 | 0.04271 | 2 | 763200000 | 8.882638 | 10.88264 | 1.310273e-11 | 690.1887
0.1 | 40 C | 40 | 478.58 | 44.631 | 0.09326 | -1 | 46099296 | 7.663694 | 6.663694 | 2.169231e-07 | 480.6566
0.12589 | 40 C | 40 | 487.23 | 41.025 | 0.0842 | -0.9000088 | 46099296 | 7.663694 | 6.763686 | 1.723116e-07 | 488.9541
0.15849 | 40 C | 40 | 494.79 | 39.2 | 0.07923 | -0.7999981 | 46099296 | 7.663694 | 6.863696 | 1.368686e-07 | 496.3404
0.19953 | 40 C | 40 | 501.89 | 38.097 | 0.07591 | -0.6999918 | 46099296 | 7.663694 | 6.963702 | 1.08717e-07 | 503.3338
0.25119 | 40 C | 40 | 508.58 | 37.02 | 0.07279 | -0.5999977 | 46099296 | 7.663694 | 7.063697 | 8.635816e-08 | 509.9256
0.31623 | 40 C | 40 | 514.37 | 36.208 | 0.07039 | -0.4999969 | 46099296 | 7.663694 | 7.163697 | 6.859661e-08 | 515.6428
0.39811 | 40 C | 40 | 520.38 | 35.467 | 0.06816 | -0.3999969 | 46099296 | 7.663694 | 7.263697 | 5.448822e-08 | 521.5872
0.50119 | 40 C | 40 | 525.66 | 34.731 | 0.06607 | -0.2999976 | 46099296 | 7.663694 | 7.363697 | 4.32816e-08 | 526.8061
0.63096 | 40 C | 40 | 530.98 | 34.149 | 0.06431 | -0.1999982 | 46099296 | 7.663694 | 7.463696 | 3.437984e-08 | 532.077
0.79433 | 40 C | 40 | 536.11 | 33.696 | 0.06285 | -0.09999903 | 46099296 | 7.663694 | 7.563695 | 2.730893e-08 | 537.1679
1 | 40 C | 40 | 541.27 | 33.352 | 0.06162 | 0 | 46099296 | 7.663694 | 7.663694 | 2.169231e-08 | 542.2966
1.25893 | 40 C | 40 | 546.02 | 32.889 | 0.06023 | 0.1000016 | 46099296 | 7.663694 | 7.763696 | 1.723075e-08 | 547.0096
1.58489 | 40 C | 40 | 551.08 | 32.473 | 0.05893 | 0.1999991 | 46099296 | 7.663694 | 7.863693 | 1.368695e-08 | 552.0359
1.99526 | 40 C | 40 | 555.71 | 32.208 | 0.05796 | 0.2999995 | 46099296 | 7.663694 | 7.963694 | 1.087192e-08 | 556.6426
2.51189 | 40 C | 40 | 560.34 | 31.685 | 0.05655 | 0.4000006 | 46099296 | 7.663694 | 8.063695 | 8.63585e-09 | 561.2351
3.16228 | 40 C | 40 | 564.85 | 31.341 | 0.05549 | 0.5000003 | 46099296 | 7.663694 | 8.163695 | 6.859704e-09 | 565.7188
3.98107 | 40 C | 40 | 569.29 | 30.96 | 0.05438 | 0.5999998 | 46099296 | 7.663694 | 8.263694 | 5.448863e-09 | 570.1312
5.01187 | 40 C | 40 | 573.77 | 30.758 | 0.05361 | 0.6999998 | 46099296 | 7.663694 | 8.363694 | 4.328186e-09 | 574.5938
6.30958 | 40 C | 40 | 578.38 | 30.539 | 0.0528 | 0.8000005 | 46099296 | 7.663694 | 8.463695 | 3.437995e-09 | 579.1857
7.94329 | 40 C | 40 | 582.77 | 30.302 | 0.052 | 0.9000004 | 46099296 | 7.663694 | 8.563695 | 2.730897e-09 | 583.5573
10 | 40 C | 40 | 587.02 | 30.157 | 0.05137 | 1 | 46099296 | 7.663694 | 8.663694 | 2.169231e-09 | 587.7941
12.5893 | 40 C | 40 | 591.61 | 30.071 | 0.05083 | 1.100002 | 46099296 | 7.663694 | 8.763696 | 1.723075e-09 | 592.3737
15.8489 | 40 C | 40 | 596.05 | 29.888 | 0.05014 | 1.199999 | 46099296 | 7.663694 | 8.863693 | 1.368695e-09 | 596.7989
19.9526 | 40 C | 40 | 600.21 | 29.813 | 0.04967 | 1.299999 | 46099296 | 7.663694 | 8.963694 | 1.087192e-09 | 600.95
25.1189 | 40 C | 40 | 604.59 | 29.806 | 0.0493 | 1.400001 | 46099296 | 7.663694 | 9.063695 | 8.63585e-10 | 605.3243
31.6228 | 40 C | 40 | 608.63 | 29.85 | 0.04904 | 1.5 | 46099296 | 7.663694 | 9.163695 | 6.859704e-10 | 609.3616
39.8107 | 40 C | 40 | 613.08 | 29.758 | 0.04854 | 1.6 | 46099296 | 7.663694 | 9.263694 | 5.448863e-10 | 613.8018
50.1188 | 40 C | 40 | 617.15 | 29.703 | 0.04813 | 1.700001 | 46099296 | 7.663694 | 9.363695 | 4.328177e-10 | 617.8644
63.0958 | 40 C | 40 | 621.33 | 29.727 | 0.04784 | 1.8 | 46099296 | 7.663694 | 9.463695 | 3.437995e-10 | 622.0407
79.4329 | 40 C | 40 | 625.25 | 29.61 | 0.04736 | 1.9 | 46099296 | 7.663694 | 9.563695 | 2.730897e-10 | 625.9507
100 | 40 C | 40 | 629.04 | 29.448 | 0.04681 | 2 | 46099296 | 7.663694 | 9.663694 | 2.169231e-10 | 629.7289
0.1 | 50 C | 50 | 404.02 | 48.767 | 0.12071 | -1 | 3294720 | 6.517819 | 5.517819 | 3.035159e-06 | 406.9526
0.12589 | 50 C | 50 | 413.42 | 44.962 | 0.10876 | -0.9000088 | 3294720 | 6.517819 | 5.61781 | 2.410961e-06 | 415.8578
0.15849 | 50 C | 50 | 422.06 | 43.068 | 0.10204 | -0.7999981 | 3294720 | 6.517819 | 5.71782 | 1.915048e-06 | 424.2517
0.19953 | 50 C | 50 | 430 | 41.749 | 0.09709 | -0.6999918 | 3294720 | 6.517819 | 5.817827 | 1.521154e-06 | 432.022
0.25119 | 50 C | 50 | 437.15 | 40.443 | 0.09252 | -0.5999977 | 3294720 | 6.517819 | 5.917821 | 1.208312e-06 | 439.0168
0.31623 | 50 C | 50 | 443.95 | 39.508 | 0.08899 | -0.4999969 | 3294720 | 6.517819 | 6.017822 | 9.597949e-07 | 445.7045
0.39811 | 50 C | 50 | 449.84 | 38.579 | 0.08576 | -0.3999969 | 3294720 | 6.517819 | 6.117822 | 7.623921e-07 | 451.4913
0.50119 | 50 C | 50 | 456.35 | 37.823 | 0.08288 | -0.2999976 | 3294720 | 6.517819 | 6.217821 | 6.055906e-07 | 457.9147
0.63096 | 50 C | 50 | 461.97 | 37.051 | 0.0802 | -0.1999982 | 3294720 | 6.517819 | 6.31782 | 4.810383e-07 | 463.4534
0.79433 | 50 C | 50 | 467.78 | 36.402 | 0.07782 | -0.09999903 | 3294720 | 6.517819 | 6.417819 | 3.821031e-07 | 469.1942
1 | 50 C | 50 | 473.13 | 35.913 | 0.07591 | 0 | 3294720 | 6.517819 | 6.517819 | 3.035159e-07 | 474.491
1.25893 | 50 C | 50 | 478.17 | 35.649 | 0.07455 | 0.1000016 | 3294720 | 6.517819 | 6.61782 | 2.410904e-07 | 479.497
1.58489 | 50 C | 50 | 483.42 | 34.904 | 0.0722 | 0.1999991 | 3294720 | 6.517819 | 6.717818 | 1.91506e-07 | 484.6784
1.99526 | 50 C | 50 | 488.6 | 34.52 | 0.07065 | 0.2999995 | 3294720 | 6.517819 | 6.817818 | 1.521185e-07 | 489.8179
2.51189 | 50 C | 50 | 493.56 | 33.923 | 0.06873 | 0.4000006 | 3294720 | 6.517819 | 6.917819 | 1.208317e-07 | 494.7244
3.16228 | 50 C | 50 | 498.42 | 33.442 | 0.0671 | 0.5000003 | 3294720 | 6.517819 | 7.017819 | 9.598009e-08 | 499.5407
3.98107 | 50 C | 50 | 503.32 | 33.114 | 0.06579 | 0.5999998 | 3294720 | 6.517819 | 7.117818 | 7.623979e-08 | 504.4081
5.01187 | 50 C | 50 | 508.18 | 32.758 | 0.06446 | 0.6999998 | 3294720 | 6.517819 | 7.217818 | 6.055942e-08 | 509.2347
6.30958 | 50 C | 50 | 512.77 | 32.427 | 0.06324 | 0.8000005 | 3294720 | 6.517819 | 7.317819 | 4.810398e-08 | 513.7943
7.94329 | 50 C | 50 | 517.42 | 32.185 | 0.0622 | 0.9000004 | 3294720 | 6.517819 | 7.417819 | 3.821035e-08 | 518.42
10 | 50 C | 50 | 522.32 | 31.964 | 0.0612 | 1 | 3294720 | 6.517819 | 7.517819 | 3.035159e-08 | 523.2971
12.5893 | 50 C | 50 | 527.14 | 31.697 | 0.06013 | 1.100002 | 3294720 | 6.517819 | 7.61782 | 2.410904e-08 | 528.0921
15.8489 | 50 C | 50 | 531.72 | 31.478 | 0.0592 | 1.199999 | 3294720 | 6.517819 | 7.717818 | 1.91506e-08 | 532.6509
19.9526 | 50 C | 50 | 536.28 | 31.363 | 0.05848 | 1.299999 | 3294720 | 6.517819 | 7.817818 | 1.521185e-08 | 537.1963
25.1189 | 50 C | 50 | 540.83 | 31.262 | 0.0578 | 1.400001 | 3294720 | 6.517819 | 7.917819 | 1.208317e-08 | 541.7328
31.6228 | 50 C | 50 | 545.48 | 31.306 | 0.05739 | 1.5 | 3294720 | 6.517819 | 8.017819 | 9.598009e-09 | 546.3776
39.8107 | 50 C | 50 | 549.67 | 31.113 | 0.0566 | 1.6 | 3294720 | 6.517819 | 8.117818 | 7.623979e-09 | 550.5498
50.1188 | 50 C | 50 | 553.98 | 31.01 | 0.05598 | 1.700001 | 3294720 | 6.517819 | 8.217819 | 6.05593e-09 | 554.8472
63.0958 | 50 C | 50 | 558.05 | 30.939 | 0.05544 | 1.8 | 3294720 | 6.517819 | 8.317819 | 4.810398e-09 | 558.907
79.4329 | 50 C | 50 | 562.47 | 30.804 | 0.05476 | 1.9 | 3294720 | 6.517819 | 8.417819 | 3.821035e-09 | 563.3129
100 | 50 C | 50 | 566.61 | 30.584 | 0.05398 | 2 | 3294720 | 6.517819 | 8.517819 | 3.035159e-09 | 567.4348
0.1 | 60 C | 60 | 321.65 | 52.729 | 0.16393 | -1 | 275875.2 | 5.440713 | 4.440713 | 3.624827e-05 | 325.9434
0.12589 | 60 C | 60 | 332.16 | 49.665 | 0.14952 | -0.9000088 | 275875.2 | 5.440713 | 4.540704 | 2.879361e-05 | 335.8525
0.15849 | 60 C | 60 | 342.17 | 47.382 | 0.13847 | -0.7999981 | 275875.2 | 5.440713 | 4.640715 | 2.287102e-05 | 345.435
0.19953 | 60 C | 60 | 351.04 | 45.479 | 0.12955 | -0.6999918 | 275875.2 | 5.440713 | 4.740721 | 1.816683e-05 | 353.9738
0.25119 | 60 C | 60 | 358.97 | 44.225 | 0.1232 | -0.5999977 | 275875.2 | 5.440713 | 4.840715 | 1.443062e-05 | 361.684
0.31623 | 60 C | 60 | 366.78 | 42.846 | 0.11682 | -0.4999969 | 275875.2 | 5.440713 | 4.940716 | 1.146263e-05 | 369.2741
0.39811 | 60 C | 60 | 373.73 | 41.975 | 0.11232 | -0.3999969 | 275875.2 | 5.440713 | 5.040716 | 9.10509e-06 | 376.0798
0.50119 | 60 C | 60 | 380.49 | 41.162 | 0.10818 | -0.2999976 | 275875.2 | 5.440713 | 5.140715 | 7.232442e-06 | 382.71
0.63096 | 60 C | 60 | 387.17 | 40.34 | 0.10419 | -0.1999982 | 275875.2 | 5.440713 | 5.240714 | 5.74494e-06 | 389.2659
0.79433 | 60 C | 60 | 393.67 | 39.54 | 0.10044 | -0.09999903 | 275875.2 | 5.440713 | 5.340714 | 4.563377e-06 | 395.6507
1 | 60 C | 60 | 399.79 | 38.92 | 0.09735 | 0 | 275875.2 | 5.440713 | 5.440713 | 3.624827e-06 | 401.68
1.25893 | 60 C | 60 | 405.62 | 38.269 | 0.09435 | 0.1000016 | 275875.2 | 5.440713 | 5.540714 | 2.879292e-06 | 407.4213
1.58489 | 60 C | 60 | 411.26 | 37.918 | 0.0922 | 0.1999991 | 275875.2 | 5.440713 | 5.640712 | 2.287116e-06 | 413.0043
1.99526 | 60 C | 60 | 416.59 | 37.342 | 0.08964 | 0.2999995 | 275875.2 | 5.440713 | 5.740712 | 1.816719e-06 | 418.2603
2.51189 | 60 C | 60 | 422.07 | 36.712 | 0.08698 | 0.4000006 | 275875.2 | 5.440713 | 5.840713 | 1.443068e-06 | 423.6636
3.16228 | 60 C | 60 | 427.64 | 36.202 | 0.08466 | 0.5000003 | 275875.2 | 5.440713 | 5.940713 | 1.14627e-06 | 429.1696
3.98107 | 60 C | 60 | 433.15 | 35.912 | 0.08291 | 0.5999998 | 275875.2 | 5.440713 | 6.040712 | 9.105159e-07 | 434.6362
5.01187 | 60 C | 60 | 438.28 | 35.548 | 0.08111 | 0.6999998 | 275875.2 | 5.440713 | 6.140712 | 7.232485e-07 | 439.7192
6.30958 | 60 C | 60 | 443.44 | 35.042 | 0.07902 | 0.8000005 | 275875.2 | 5.440713 | 6.240713 | 5.744958e-07 | 444.8224
7.94329 | 60 C | 60 | 448.6 | 34.757 | 0.07748 | 0.9000004 | 275875.2 | 5.440713 | 6.340713 | 4.563383e-07 | 449.9445
10 | 60 C | 60 | 453.82 | 34.521 | 0.07607 | 1 | 275875.2 | 5.440713 | 6.440713 | 3.624827e-07 | 455.1311
12.5893 | 60 C | 60 | 458.91 | 34.194 | 0.07451 | 1.100002 | 275875.2 | 5.440713 | 6.540714 | 2.879292e-07 | 460.1822
15.8489 | 60 C | 60 | 464 | 33.845 | 0.07294 | 1.199999 | 275875.2 | 5.440713 | 6.640712 | 2.287116e-07 | 465.2327
19.9526 | 60 C | 60 | 468.95 | 33.65 | 0.07176 | 1.299999 | 275875.2 | 5.440713 | 6.740712 | 1.816719e-07 | 470.1557
25.1189 | 60 C | 60 | 473.85 | 33.44 | 0.07057 | 1.400001 | 275875.2 | 5.440713 | 6.840713 | 1.443068e-07 | 475.0285
31.6228 | 60 C | 60 | 478.83 | 33.457 | 0.06987 | 1.5 | 275875.2 | 5.440713 | 6.940713 | 1.14627e-07 | 479.9974
39.8107 | 60 C | 60 | 483.47 | 33.167 | 0.0686 | 1.6 | 275875.2 | 5.440713 | 7.040712 | 9.105159e-08 | 484.6063
50.1188 | 60 C | 60 | 488.16 | 33.063 | 0.06773 | 1.700001 | 275875.2 | 5.440713 | 7.140713 | 7.232471e-08 | 489.2784
63.0958 | 60 C | 60 | 492.75 | 33.001 | 0.06697 | 1.8 | 275875.2 | 5.440713 | 7.240713 | 5.744958e-08 | 493.8539
79.4329 | 60 C | 60 | 497.31 | 32.84 | 0.06604 | 1.9 | 275875.2 | 5.440713 | 7.340713 | 4.563383e-08 | 498.3931
100 | 60 C | 60 | 501.8 | 32.626 | 0.06502 | 2 | 275875.2 | 5.440713 | 7.440713 | 3.624827e-08 | 502.8595
0.1 | 70 C | 70 | 236.91 | 53.536 | 0.22597 | -1 | 26784 | 4.427875 | 3.427875 | 0.0003733572 | 242.8836
0.12589 | 70 C | 70 | 248.86 | 50.587 | 0.20328 | -0.9000088 | 26784 | 4.427875 | 3.527867 | 0.0002965742 | 253.9495
0.15849 | 70 C | 70 | 259.51 | 48.778 | 0.18796 | -0.7999981 | 26784 | 4.427875 | 3.627877 | 0.0002355715 | 264.0544
0.19953 | 70 C | 70 | 269.23 | 47.22 | 0.17539 | -0.6999918 | 26784 | 4.427875 | 3.727884 | 0.0001871183 | 273.3396
0.25119 | 70 C | 70 | 277.78 | 45.94 | 0.16538 | -0.5999977 | 26784 | 4.427875 | 3.827878 | 0.0001486354 | 281.5532
0.31623 | 70 C | 70 | 285.68 | 44.897 | 0.15716 | -0.4999969 | 26784 | 4.427875 | 3.927879 | 0.0001180651 | 289.1865
0.39811 | 70 C | 70 | 292.95 | 44.057 | 0.15039 | -0.3999969 | 26784 | 4.427875 | 4.027879 | 9.378243e-05 | 296.2444
0.50119 | 70 C | 70 | 300.45 | 43.353 | 0.14429 | -0.2999976 | 26784 | 4.427875 | 4.127878 | 7.449415e-05 | 303.5617
0.63096 | 70 C | 70 | 307.4 | 42.583 | 0.13853 | -0.1999982 | 26784 | 4.427875 | 4.227877 | 5.917288e-05 | 310.3354
0.79433 | 70 C | 70 | 314.16 | 41.78 | 0.13299 | -0.09999903 | 26784 | 4.427875 | 4.327876 | 4.700279e-05 | 316.926
1 | 70 C | 70 | 320.82 | 41.366 | 0.12894 | 0 | 26784 | 4.427875 | 4.427875 | 3.733572e-05 | 323.4758
1.25893 | 70 C | 70 | 327.04 | 40.865 | 0.12496 | 0.1000016 | 26784 | 4.427875 | 4.527877 | 2.965671e-05 | 329.5832
1.58489 | 70 C | 70 | 333.29 | 40.37 | 0.12113 | 0.1999991 | 26784 | 4.427875 | 4.627875 | 2.35573e-05 | 335.726
1.99526 | 70 C | 70 | 339.39 | 39.881 | 0.11751 | 0.2999995 | 26784 | 4.427875 | 4.727875 | 1.871221e-05 | 341.7251
2.51189 | 70 C | 70 | 345.2 | 39.225 | 0.11363 | 0.4000006 | 26784 | 4.427875 | 4.827876 | 1.48636e-05 | 347.4214
3.16228 | 70 C | 70 | 350.96 | 38.915 | 0.11088 | 0.5000003 | 26784 | 4.427875 | 4.927876 | 1.180658e-05 | 353.1109
3.98107 | 70 C | 70 | 356.77 | 38.565 | 0.10809 | 0.5999998 | 26784 | 4.427875 | 5.027875 | 9.378314e-06 | 358.8483
5.01187 | 70 C | 70 | 362.46 | 38.131 | 0.1052 | 0.6999998 | 26784 | 4.427875 | 5.127875 | 7.44946e-06 | 364.4602
6.30958 | 70 C | 70 | 371 | 38.213 | 0.103 | 0.8000005 | 26784 | 4.427875 | 5.227876 | 5.917307e-06 | 372.9628
7.94329 | 70 C | 70 | 373.73 | 37.469 | 0.10026 | 0.9000004 | 26784 | 4.427875 | 5.327876 | 4.700284e-06 | 375.6036
10 | 70 C | 70 | 379.25 | 37.189 | 0.09806 | 1 | 26784 | 4.427875 | 5.427875 | 3.733572e-06 | 381.069
12.5893 | 70 C | 70 | 384.8 | 36.953 | 0.09603 | 1.100002 | 26784 | 4.427875 | 5.527877 | 2.965671e-06 | 386.5703
15.8489 | 70 C | 70 | 390.32 | 36.611 | 0.0938 | 1.199999 | 26784 | 4.427875 | 5.627875 | 2.35573e-06 | 392.0332
19.9526 | 70 C | 70 | 395.76 | 36.417 | 0.09202 | 1.299999 | 26784 | 4.427875 | 5.727875 | 1.871221e-06 | 397.432
25.1189 | 70 C | 70 | 401.22 | 36.231 | 0.0903 | 1.400001 | 26784 | 4.427875 | 5.827876 | 1.48636e-06 | 402.8525
31.6228 | 70 C | 70 | 406.21 | 36.008 | 0.08865 | 1.5 | 26784 | 4.427875 | 5.927876 | 1.180658e-06 | 407.8028
39.8107 | 70 C | 70 | 411.57 | 35.896 | 0.08722 | 1.6 | 26784 | 4.427875 | 6.027875 | 9.378314e-07 | 413.1324
50.1188 | 70 C | 70 | 416.82 | 35.772 | 0.08582 | 1.700001 | 26784 | 4.427875 | 6.127876 | 7.449445e-07 | 418.3522
63.0958 | 70 C | 70 | 421.9 | 35.628 | 0.08445 | 1.8 | 26784 | 4.427875 | 6.227876 | 5.917307e-07 | 423.4017
79.4329 | 70 C | 70 | 427.09 | 35.475 | 0.08306 | 1.9 | 26784 | 4.427875 | 6.327876 | 4.700284e-07 | 428.5608
100 | 70 C | 70 | 431.92 | 35.186 | 0.08146 | 2 | 26784 | 4.427875 | 6.427875 | 3.733572e-07 | 433.3508
0.1 | 80 C | 80 | 150.52 | 47.873 | 0.31804 | -1 | 1224 | 3.087781 | 2.087781 | 0.008169935 | 157.9497
0.12589 | 80 C | 80 | 160 | 46.715 | 0.29197 | -0.9000088 | 1224 | 3.087781 | 2.187773 | 0.006489741 | 166.6802
0.15849 | 80 C | 80 | 170.56 | 45.716 | 0.26803 | -0.7999981 | 1224 | 3.087781 | 2.287783 | 0.005154858 | 176.5805
0.19953 | 80 C | 80 | 179.78 | 45.012 | 0.25037 | -0.6999918 | 1224 | 3.087781 | 2.38779 | 0.00409459 | 185.3292
0.25119 | 80 C | 80 | 188.72 | 44.468 | 0.23563 | -0.5999977 | 1224 | 3.087781 | 2.487784 | 0.003252492 | 193.8882
0.31623 | 80 C | 80 | 197.3 | 44.101 | 0.22353 | -0.4999969 | 1224 | 3.087781 | 2.587784 | 0.002583542 | 202.1687
0.39811 | 80 C | 80 | 205.02 | 43.58 | 0.21256 | -0.3999969 | 1224 | 3.087781 | 2.687785 | 0.00205218 | 209.6006
0.50119 | 80 C | 80 | 212.64 | 43.477 | 0.20446 | -0.2999976 | 1224 | 3.087781 | 2.787784 | 0.001630107 | 217.0392
0.63096 | 80 C | 80 | 219.61 | 42.975 | 0.19569 | -0.1999982 | 1224 | 3.087781 | 2.887783 | 0.001294842 | 223.7753
0.79433 | 80 C | 80 | 226.56 | 42.665 | 0.18832 | -0.09999903 | 1224 | 3.087781 | 2.987782 | 0.001028532 | 230.5423
1 | 80 C | 80 | 233.13 | 42.412 | 0.18192 | 0 | 1224 | 3.087781 | 3.087781 | 0.0008169935 | 236.9565
1.25893 | 80 C | 80 | 239.93 | 42.172 | 0.17577 | 0.1000016 | 1224 | 3.087781 | 3.187783 | 0.0006489586 | 243.6081
1.58489 | 80 C | 80 | 246.34 | 41.894 | 0.17006 | 0.1999991 | 1224 | 3.087781 | 3.287781 | 0.0005154891 | 249.877
1.99526 | 80 C | 80 | 252.72 | 41.693 | 0.16498 | 0.2999995 | 1224 | 3.087781 | 3.387781 | 0.0004094672 | 256.1361
2.51189 | 80 C | 80 | 258.86 | 41.293 | 0.15952 | 0.4000006 | 1224 | 3.087781 | 3.487782 | 0.0003252505 | 262.1328
3.16228 | 80 C | 80 | 265.28 | 41.119 | 0.155 | 0.5000003 | 1224 | 3.087781 | 3.587782 | 0.0002583558 | 268.4479
3.98107 | 80 C | 80 | 271.3 | 40.815 | 0.15044 | 0.5999998 | 1224 | 3.087781 | 3.687781 | 0.0002052196 | 274.353
5.01187 | 80 C | 80 | 277.18 | 40.645 | 0.14664 | 0.6999998 | 1224 | 3.087781 | 3.787781 | 0.0001630117 | 280.1442
6.30958 | 80 C | 80 | 283.15 | 40.411 | 0.14272 | 0.8000005 | 1224 | 3.087781 | 3.887782 | 0.0001294846 | 286.0192
7.94329 | 80 C | 80 | 289.04 | 40.241 | 0.13922 | 0.9000004 | 1224 | 3.087781 | 3.987782 | 0.0001028533 | 291.8278
10 | 80 C | 80 | 294.93 | 40.089 | 0.13593 | 1 | 1224 | 3.087781 | 4.087781 | 8.169935e-05 | 297.6421
12.5893 | 80 C | 80 | 300.88 | 39.941 | 0.13275 | 1.100002 | 1224 | 3.087781 | 4.187783 | 6.489586e-05 | 303.5195
15.8489 | 80 C | 80 | 306.91 | 39.775 | 0.1296 | 1.199999 | 1224 | 3.087781 | 4.287781 | 5.154891e-05 | 309.4767
19.9526 | 80 C | 80 | 312.8 | 39.67 | 0.12682 | 1.299999 | 1224 | 3.087781 | 4.387781 | 4.094672e-05 | 315.3055
25.1189 | 80 C | 80 | 318.6 | 39.425 | 0.12375 | 1.400001 | 1224 | 3.087781 | 4.487782 | 3.252505e-05 | 321.03
31.6228 | 80 C | 80 | 324.4 | 39.209 | 0.12087 | 1.5 | 1224 | 3.087781 | 4.587782 | 2.583558e-05 | 326.7609
39.8107 | 80 C | 80 | 330.35 | 39.276 | 0.11889 | 1.6 | 1224 | 3.087781 | 4.687781 | 2.052196e-05 | 332.6766
50.1188 | 80 C | 80 | 336.28 | 39.158 | 0.11644 | 1.700001 | 1224 | 3.087781 | 4.787782 | 1.630114e-05 | 338.5522
63.0958 | 80 C | 80 | 341.82 | 39.017 | 0.11414 | 1.8 | 1224 | 3.087781 | 4.887782 | 1.294846e-05 | 344.0396
79.4329 | 80 C | 80 | 347.45 | 38.888 | 0.11193 | 1.9 | 1224 | 3.087781 | 4.987782 | 1.028533e-05 | 349.6195
100 | 80 C | 80 | 352.94 | 38.724 | 0.10972 | 2 | 1224 | 3.087781 | 5.087781 | 8.169935e-06 | 355.058
0.1 | 90 C | 90 | 73.572 | 32.425 | 0.44073 | -1 | 28.8 | 1.459392 | 0.4593925 | 0.3472222 | 80.40037
0.12589 | 90 C | 90 | 79.785 | 33.008 | 0.41371 | -0.9000088 | 28.8 | 1.459392 | 0.5593837 | 0.275814 | 86.34335
0.15849 | 90 C | 90 | 86.429 | 33.663 | 0.38949 | -0.7999981 | 28.8 | 1.459392 | 0.6593944 | 0.2190815 | 92.75327
0.19953 | 90 C | 90 | 92.692 | 34.374 | 0.37084 | -0.6999918 | 28.8 | 1.459392 | 0.7594007 | 0.1740201 | 98.8604
0.25119 | 90 C | 90 | 99.698 | 35.06 | 0.35166 | -0.5999977 | 28.8 | 1.459392 | 0.8593948 | 0.1382309 | 105.683
0.31623 | 90 C | 90 | 106.07 | 35.785 | 0.33736 | -0.4999969 | 28.8 | 1.459392 | 0.9593956 | 0.1098005 | 111.9438
0.39811 | 90 C | 90 | 111.83 | 36.299 | 0.3246 | -0.3999969 | 28.8 | 1.459392 | 1.059396 | 0.08721766 | 117.5737
0.50119 | 90 C | 90 | 117.95 | 36.969 | 0.31342 | -0.2999976 | 28.8 | 1.459392 | 1.159395 | 0.06927956 | 123.6079
0.63096 | 90 C | 90 | 124.06 | 37.428 | 0.30169 | -0.1999982 | 28.8 | 1.459392 | 1.259394 | 0.05503078 | 129.5829
0.79433 | 90 C | 90 | 130.22 | 38.035 | 0.29207 | -0.09999903 | 28.8 | 1.459392 | 1.359393 | 0.04371259 | 135.661
1 | 90 C | 90 | 136.22 | 38.467 | 0.2824 | 0 | 28.8 | 1.459392 | 1.459392 | 0.03472222 | 141.5472
1.25893 | 90 C | 90 | 142.21 | 38.892 | 0.27348 | 0.1000016 | 28.8 | 1.459392 | 1.559394 | 0.02758074 | 147.4323
1.58489 | 90 C | 90 | 148.26 | 39.304 | 0.2651 | 0.1999991 | 28.8 | 1.459392 | 1.659392 | 0.02190829 | 153.3813
1.99526 | 90 C | 90 | 154.27 | 39.598 | 0.25668 | 0.2999995 | 28.8 | 1.459392 | 1.759392 | 0.01740235 | 159.2709
2.51189 | 90 C | 90 | 160.2 | 39.841 | 0.2487 | 0.4000006 | 28.8 | 1.459392 | 1.859393 | 0.01382315 | 165.0798
3.16228 | 90 C | 90 | 166.22 | 40.145 | 0.24151 | 0.5000003 | 28.8 | 1.459392 | 1.959393 | 0.01098012 | 170.9992
3.98107 | 90 C | 90 | 172.34 | 40.406 | 0.23446 | 0.5999998 | 28.8 | 1.459392 | 2.059392 | 0.008721832 | 177.0133
5.01187 | 90 C | 90 | 178.46 | 40.621 | 0.22762 | 0.6999998 | 28.8 | 1.459392 | 2.159392 | 0.006927997 | 183.0247
6.30958 | 90 C | 90 | 184.63 | 40.832 | 0.22116 | 0.8000005 | 28.8 | 1.459392 | 2.259393 | 0.005503096 | 189.0912
7.94329 | 90 C | 90 | 190.62 | 41.061 | 0.21541 | 0.9000004 | 28.8 | 1.459392 | 2.359393 | 0.004371265 | 194.9923
10 | 90 C | 90 | 196.83 | 41.233 | 0.20948 | 1 | 28.8 | 1.459392 | 2.459392 | 0.003472222 | 201.1025
12.5893 | 90 C | 90 | 203.24 | 41.433 | 0.20386 | 1.100002 | 28.8 | 1.459392 | 2.559394 | 0.002758074 | 207.4203
15.8489 | 90 C | 90 | 209.64 | 41.547 | 0.19818 | 1.199999 | 28.8 | 1.459392 | 2.659392 | 0.002190829 | 213.7173
19.9526 | 90 C | 90 | 215.95 | 41.766 | 0.19341 | 1.299999 | 28.8 | 1.459392 | 2.759392 | 0.001740235 | 219.9518
25.1189 | 90 C | 90 | 222.17 | 41.847 | 0.18836 | 1.400001 | 28.8 | 1.459392 | 2.859393 | 0.001382315 | 226.0767
31.6228 | 90 C | 90 | 228.28 | 42.018 | 0.18406 | 1.5 | 28.8 | 1.459392 | 2.959393 | 0.001098012 | 232.1148
39.8107 | 90 C | 90 | 234.41 | 42.093 | 0.17957 | 1.6 | 28.8 | 1.459392 | 3.059392 | 0.0008721832 | 238.1593
50.1188 | 90 C | 90 | 240.46 | 42.182 | 0.17542 | 1.700001 | 28.8 | 1.459392 | 3.159393 | 0.0006927984 | 244.1318
63.0958 | 90 C | 90 | 246.49 | 42.295 | 0.17159 | 1.8 | 28.8 | 1.459392 | 3.259393 | 0.0005503096 | 250.0924
79.4329 | 90 C | 90 | 252.73 | 42.391 | 0.16773 | 1.9 | 28.8 | 1.459392 | 3.359393 | 0.0004371265 | 256.2605
100 | 90 C | 90 | 258.8 | 42.349 | 0.16364 | 2 | 28.8 | 1.459392 | 3.459392 | 0.0003472222 | 262.242
0.1 | 100 C | 100 | 24.742 | 12.948 | 0.52332 | -1 | 1 | 0 | -1 | 10 | 27.92521
0.12589 | 100 C | 100 | 26.525 | 13.6 | 0.51273 | -0.9000088 | 1 | 0 | -0.9000088 | 7.943443 | 29.80831
0.15849 | 100 C | 100 | 28.934 | 14.672 | 0.50709 | -0.7999981 | 1 | 0 | -0.7999981 | 6.309546 | 32.44139
0.19953 | 100 C | 100 | 31.671 | 15.846 | 0.50033 | -0.6999918 | 1 | 0 | -0.6999918 | 5.011778 | 35.41395
0.25119 | 100 C | 100 | 34.381 | 16.9 | 0.49154 | -0.5999977 | 1 | 0 | -0.5999977 | 3.98105 | 38.31009
0.31623 | 100 C | 100 | 37.044 | 17.966 | 0.48499 | -0.4999969 | 1 | 0 | -0.4999969 | 3.162255 | 41.1708
0.39811 | 100 C | 100 | 40.185 | 19.22 | 0.47829 | -0.3999969 | 1 | 0 | -0.3999969 | 2.511869 | 44.54484
0.50119 | 100 C | 100 | 43.412 | 20.374 | 0.46932 | -0.2999976 | 1 | 0 | -0.2999976 | 1.995251 | 47.9552
0.63096 | 100 C | 100 | 46.624 | 21.517 | 0.4615 | -0.1999982 | 1 | 0 | -0.1999982 | 1.584887 | 51.34957
0.79433 | 100 C | 100 | 50.085 | 22.686 | 0.45295 | -0.09999903 | 1 | 0 | -0.09999903 | 1.258923 | 54.98329
1 | 100 C | 100 | 53.843 | 23.896 | 0.4438 | 0 | 1 | 0 | 0 | 1 | 58.90745
1.25893 | 100 C | 100 | 57.594 | 25.028 | 0.43456 | 0.1000016 | 1 | 0 | 0.1000016 | 0.7943253 | 62.79705
1.58489 | 100 C | 100 | 61.521 | 26.163 | 0.42526 | 0.1999991 | 1 | 0 | 0.1999991 | 0.6309586 | 66.85309
1.99526 | 100 C | 100 | 65.505 | 27.278 | 0.41643 | 0.2999995 | 1 | 0 | 0.2999995 | 0.5011878 | 70.95769
2.51189 | 100 C | 100 | 69.785 | 28.368 | 0.40651 | 0.4000006 | 1 | 0 | 0.4000006 | 0.3981066 | 75.33054
3.16228 | 100 C | 100 | 74.066 | 29.421 | 0.39722 | 0.5000003 | 1 | 0 | 0.5000003 | 0.3162275 | 79.69547
3.98107 | 100 C | 100 | 78.521 | 30.5 | 0.38843 | 0.5999998 | 1 | 0 | 0.5999998 | 0.2511888 | 84.23656
5.01187 | 100 C | 100 | 83.107 | 31.514 | 0.3792 | 0.6999998 | 1 | 0 | 0.6999998 | 0.1995263 | 88.88141
6.30958 | 100 C | 100 | 88.047 | 32.525 | 0.3694 | 0.8000005 | 1 | 0 | 0.8000005 | 0.1584892 | 93.8624
7.94329 | 100 C | 100 | 93.178 | 33.549 | 0.36005 | 0.9000004 | 1 | 0 | 0.9000004 | 0.1258924 | 99.03371
10 | 100 C | 100 | 98.413 | 34.528 | 0.35085 | 1 | 1 | 0 | 1 | 0.1 | 104.2943
12.5893 | 100 C | 100 | 103.78 | 35.431 | 0.3414 | 1.100002 | 1 | 0 | 1.100002 | 0.07943253 | 109.6615
15.8489 | 100 C | 100 | 109.17 | 36.31 | 0.3326 | 1.199999 | 1 | 0 | 1.199999 | 0.06309586 | 115.05
19.9526 | 100 C | 100 | 114.57 | 37.167 | 0.32442 | 1.299999 | 1 | 0 | 1.299999 | 0.05011878 | 120.4478
25.1189 | 100 C | 100 | 120.39 | 38.027 | 0.31586 | 1.400001 | 1 | 0 | 1.400001 | 0.03981066 | 126.2529
31.6228 | 100 C | 100 | 126.23 | 38.756 | 0.30703 | 1.5 | 1 | 0 | 1.5 | 0.03162275 | 132.0456
39.8107 | 100 C | 100 | 132.04 | 39.569 | 0.29968 | 1.6 | 1 | 0 | 1.6 | 0.02511888 | 137.8415
50.1188 | 100 C | 100 | 137.98 | 40.279 | 0.29192 | 1.700001 | 1 | 0 | 1.700001 | 0.01995259 | 143.7389
63.0958 | 100 C | 100 | 143.97 | 40.88 | 0.28394 | 1.8 | 1 | 0 | 1.8 | 0.01584892 | 149.6614
79.4329 | 100 C | 100 | 149.95 | 41.546 | 0.27706 | 1.9 | 1 | 0 | 1.9 | 0.01258924 | 155.5991
100 | 100 C | 100 | 156.08 | 42.06 | 0.26947 | 2 | 1 | 0 | 2 | 0.01 | 161.6478
0.1 | 110 C | 110 | 9.7445 | 2.9419 | 0.30191 | -1 | 0.036 | -1.443697 | -2.443697 | 277.7778 | 10.1789
0.12589 | 110 C | 110 | 9.9884 | 3.0872 | 0.30908 | -0.9000088 | 0.036 | -1.443697 | -2.343706 | 220.6512 | 10.45461
0.15849 | 110 C | 110 | 10.436 | 3.3668 | 0.32261 | -0.7999981 | 0.036 | -1.443697 | -2.243696 | 175.2652 | 10.96565
0.19953 | 110 C | 110 | 10.937 | 3.7817 | 0.34576 | -0.6999918 | 0.036 | -1.443697 | -2.143689 | 139.216 | 11.57235
0.25119 | 110 C | 110 | 11.539 | 4.1814 | 0.36237 | -0.5999977 | 0.036 | -1.443697 | -2.043695 | 110.5847 | 12.27325
0.31623 | 110 C | 110 | 12.185 | 4.6425 | 0.381 | -0.4999969 | 0.036 | -1.443697 | -1.943694 | 87.84043 | 13.03944
0.39811 | 110 C | 110 | 12.906 | 5.1599 | 0.39982 | -0.3999969 | 0.036 | -1.443697 | -1.843694 | 69.77413 | 13.89926
0.50119 | 110 C | 110 | 13.686 | 5.7041 | 0.41678 | -0.2999976 | 0.036 | -1.443697 | -1.743695 | 55.42365 | 14.82712
0.63096 | 110 C | 110 | 14.564 | 6.3015 | 0.43267 | -0.1999982 | 0.036 | -1.443697 | -1.643696 | 44.02463 | 15.86881
0.79433 | 110 C | 110 | 15.542 | 6.9546 | 0.44748 | -0.09999903 | 0.036 | -1.443697 | -1.543697 | 34.97007 | 17.02704
1 | 110 C | 110 | 16.604 | 7.6746 | 0.46222 | 0 | 0.036 | -1.443697 | -1.443697 | 27.77778 | 18.29186
1.25893 | 110 C | 110 | 17.83 | 8.4802 | 0.4756 | 0.1000016 | 0.036 | -1.443697 | -1.343696 | 22.06459 | 19.74393
1.58489 | 110 C | 110 | 19.043 | 9.2831 | 0.48749 | 0.1999991 | 0.036 | -1.443697 | -1.243698 | 17.52663 | 21.18518
1.99526 | 110 C | 110 | 20.444 | 10.15 | 0.49649 | 0.2999995 | 0.036 | -1.443697 | -1.143698 | 13.92188 | 22.82498
2.51189 | 110 C | 110 | 22.008 | 11.111 | 0.50487 | 0.4000006 | 0.036 | -1.443697 | -1.043697 | 11.05852 | 24.65373
3.16228 | 110 C | 110 | 23.739 | 12.1 | 0.50973 | 0.5000003 | 0.036 | -1.443697 | -0.9436972 | 8.784098 | 26.64489
3.98107 | 110 C | 110 | 25.562 | 13.131 | 0.5137 | 0.5999998 | 0.036 | -1.443697 | -0.8436977 | 6.977465 | 28.73741
5.01187 | 110 C | 110 | 27.465 | 14.189 | 0.51663 | 0.6999998 | 0.036 | -1.443697 | -0.7436977 | 5.542398 | 30.91365
6.30958 | 110 C | 110 | 29.589 | 15.319 | 0.51772 | 0.8000005 | 0.036 | -1.443697 | -0.643697 | 4.402477 | 33.31937
7.94329 | 110 C | 110 | 31.925 | 16.518 | 0.51739 | 0.9000004 | 0.036 | -1.443697 | -0.5436971 | 3.497012 | 35.9451
10 | 110 C | 110 | 34.346 | 17.702 | 0.51541 | 1 | 0.036 | -1.443697 | -0.4436975 | 2.777778 | 38.63947
12.5893 | 110 C | 110 | 37.024 | 18.977 | 0.51256 | 1.100002 | 0.036 | -1.443697 | -0.3436959 | 2.206459 | 41.60412
15.8489 | 110 C | 110 | 40.006 | 20.313 | 0.50777 | 1.199999 | 0.036 | -1.443697 | -0.2436984 | 1.752663 | 44.86756
19.9526 | 110 C | 110 | 43.105 | 21.638 | 0.502 | 1.299999 | 0.036 | -1.443697 | -0.143698 | 1.392188 | 48.23115
25.1189 | 110 C | 110 | 46.478 | 23.024 | 0.49538 | 1.400001 | 0.036 | -1.443697 | -0.04369688 | 1.105852 | 51.86819
31.6228 | 110 C | 110 | 50.068 | 24.451 | 0.48836 | 1.5 | 0.036 | -1.443697 | 0.05630282 | 0.8784098 | 55.71944
39.8107 | 110 C | 110 | 53.85 | 25.857 | 0.48017 | 1.6 | 0.036 | -1.443697 | 0.1563023 | 0.6977465 | 59.73614
50.1188 | 110 C | 110 | 57.785 | 27.257 | 0.4717 | 1.700001 | 0.036 | -1.443697 | 0.2563032 | 0.5542387 | 63.89092
63.0958 | 110 C | 110 | 61.907 | 28.654 | 0.46286 | 1.8 | 0.036 | -1.443697 | 0.356303 | 0.4402477 | 68.21677
79.4329 | 110 C | 110 | 66.265 | 30.051 | 0.45349 | 1.9 | 0.036 | -1.443697 | 0.4563029 | 0.3497012 | 72.76065
100 | 110 C | 110 | 70.748 | 31.394 | 0.44374 | 2 | 0.036 | -1.443697 | 0.5563025 | 0.2777778 | 77.40066
0.1 | 120 C | 120 | 6.9374 | 0.57377 | 0.08271 | -1 | 0.001328 | -2.876802 | -3.876802 | 7530.12 | 6.961087
0.12589 | 120 C | 120 | 6.8827 | 0.55648 | 0.08085 | -0.9000088 | 0.001328 | -2.876802 | -3.776811 | 5981.508 | 6.90516
0.15849 | 120 C | 120 | 6.9098 | 0.61372 | 0.08882 | -0.7999981 | 0.001328 | -2.876802 | -3.6768 | 4751.164 | 6.937001
0.19953 | 120 C | 120 | 6.9899 | 0.72429 | 0.10362 | -0.6999918 | 0.001328 | -2.876802 | -3.576794 | 3773.929 | 7.027325
0.25119 | 120 C | 120 | 7.1022 | 0.84215 | 0.11858 | -0.5999977 | 0.001328 | -2.876802 | -3.4768 | 2997.779 | 7.151955
0.31623 | 120 C | 120 | 7.243 | 0.94868 | 0.13098 | -0.4999969 | 0.001328 | -2.876802 | -3.376799 | 2381.216 | 7.304864
0.39811 | 120 C | 120 | 7.3963 | 1.0532 | 0.1424 | -0.3999969 | 0.001328 | -2.876802 | -3.276799 | 1891.467 | 7.470909
0.50119 | 120 C | 120 | 7.5874 | 1.2169 | 0.16038 | -0.2999976 | 0.001328 | -2.876802 | -3.1768 | 1502.448 | 7.684366
0.63096 | 120 C | 120 | 7.7568 | 1.3505 | 0.1741 | -0.1999982 | 0.001328 | -2.876802 | -3.0768 | 1193.439 | 7.873487
0.79433 | 120 C | 120 | 7.9857 | 1.502 | 0.18809 | -0.09999903 | 0.001328 | -2.876802 | -2.976801 | 947.9839 | 8.125725
1 | 120 C | 120 | 8.2228 | 1.7097 | 0.20792 | 0 | 0.001328 | -2.876802 | -2.876802 | 753.012 | 8.398661
1.25893 | 120 C | 120 | 8.5017 | 1.9327 | 0.22733 | 0.1000016 | 0.001328 | -2.876802 | -2.7768 | 598.1366 | 8.718614
1.58489 | 120 C | 120 | 8.805 | 2.1507 | 0.24425 | 0.1999991 | 0.001328 | -2.876802 | -2.676803 | 475.1194 | 9.063859
1.99526 | 120 C | 120 | 9.1487 | 2.4103 | 0.26346 | 0.2999995 | 0.001328 | -2.876802 | -2.576802 | 377.4005 | 9.46088
2.51189 | 120 C | 120 | 9.5454 | 2.703 | 0.28317 | 0.4000006 | 0.001328 | -2.876802 | -2.476801 | 299.7791 | 9.920729
3.16228 | 120 C | 120 | 9.9606 | 3.0353 | 0.30473 | 0.5000003 | 0.001328 | -2.876802 | -2.376802 | 238.1231 | 10.41281
3.98107 | 120 C | 120 | 10.389 | 3.3783 | 0.32518 | 0.5999998 | 0.001328 | -2.876802 | -2.276802 | 189.1482 | 10.92448
5.01187 | 120 C | 120 | 10.864 | 3.7506 | 0.34522 | 0.6999998 | 0.001328 | -2.876802 | -2.176802 | 150.2457 | 11.49319
6.30958 | 120 C | 120 | 11.438 | 4.1804 | 0.3655 | 0.8000005 | 0.001328 | -2.876802 | -2.076801 | 119.3442 | 12.178
7.94329 | 120 C | 120 | 12.038 | 4.6646 | 0.38748 | 0.9000004 | 0.001328 | -2.876802 | -1.976802 | 94.79851 | 12.91015
10 | 120 C | 120 | 12.706 | 5.1683 | 0.40676 | 1 | 0.001328 | -2.876802 | -1.876802 | 75.3012 | 13.71692
12.5893 | 120 C | 120 | 13.483 | 5.7586 | 0.42711 | 1.100002 | 0.001328 | -2.876802 | -1.7768 | 59.81366 | 14.66127
15.8489 | 120 C | 120 | 14.36 | 6.4317 | 0.4479 | 1.199999 | 0.001328 | -2.876802 | -1.676803 | 47.51194 | 15.73456
19.9526 | 120 C | 120 | 15.263 | 7.1037 | 0.46542 | 1.299999 | 0.001328 | -2.876802 | -1.576802 | 37.74005 | 16.83513
25.1189 | 120 C | 120 | 16.234 | 7.7967 | 0.48027 | 1.400001 | 0.001328 | -2.876802 | -1.476801 | 29.97791 | 18.0092
31.6228 | 120 C | 120 | 17.405 | 8.6489 | 0.49693 | 1.5 | 0.001328 | -2.876802 | -1.376802 | 23.81231 | 19.43547
39.8107 | 120 C | 120 | 18.677 | 9.5729 | 0.51256 | 1.6 | 0.001328 | -2.876802 | -1.276802 | 18.91482 | 20.98739
50.1188 | 120 C | 120 | 20.07 | 10.577 | 0.527 | 1.700001 | 0.001328 | -2.876802 | -1.176801 | 15.02454 | 22.68651
63.0958 | 120 C | 120 | 21.622 | 11.607 | 0.53682 | 1.8 | 0.001328 | -2.876802 | -1.076801 | 11.93442 | 24.54044
79.4329 | 120 C | 120 | 23.296 | 12.69 | 0.54471 | 1.9 | 0.001328 | -2.876802 | -0.9768015 | 9.479851 | 26.52809
100 | 120 C | 120 | 25.121 | 13.889 | 0.55285 | 2 | 0.001328 | -2.876802 | -0.8768019 | 7.53012 | 28.70486
0.1 | 130 C | 130 | 6.5759 | 0.18717 | 0.02846 | -1 | 9.32e-05 | -4.030584 | -5.030584 | 107296.1 | 6.578563
0.12589 | 130 C | 130 | 6.3276 | 0.0430046 | 0.0068 | -0.9000088 | 9.32e-05 | -4.030584 | -4.930593 | 85230.07 | 6.327746
0.15849 | 130 C | 130 | 6.2737 | 0.0993537 | 0.01584 | -0.7999981 | 9.32e-05 | -4.030584 | -4.830582 | 67699 | 6.274487
0.19953 | 130 C | 130 | 6.2896 | 0.0894007 | 0.01421 | -0.6999918 | 9.32e-05 | -4.030584 | -4.730576 | 53774.44 | 6.290235
0.25119 | 130 C | 130 | 6.3059 | 0.12812 | 0.02032 | -0.5999977 | 9.32e-05 | -4.030584 | -4.630582 | 42715.13 | 6.307201
0.31623 | 130 C | 130 | 6.3393 | 0.17226 | 0.02717 | -0.4999969 | 9.32e-05 | -4.030584 | -4.530581 | 33929.78 | 6.34164
0.39811 | 130 C | 130 | 6.3788 | 0.17504 | 0.02744 | -0.3999969 | 9.32e-05 | -4.030584 | -4.430581 | 26951.38 | 6.381201
0.50119 | 130 C | 130 | 6.4245 | 0.22769 | 0.03544 | -0.2999976 | 9.32e-05 | -4.030584 | -4.330582 | 21408.28 | 6.428534
0.63096 | 130 C | 130 | 6.4807 | 0.26791 | 0.04134 | -0.1999982 | 9.32e-05 | -4.030584 | -4.230582 | 17005.22 | 6.486235
0.79433 | 130 C | 130 | 6.5296 | 0.31291 | 0.04792 | -0.09999903 | 9.32e-05 | -4.030584 | -4.130583 | 13507.75 | 6.537093
1 | 130 C | 130 | 6.5871 | 0.36694 | 0.05571 | 0 | 9.32e-05 | -4.030584 | -4.030584 | 10729.61 | 6.597312
1.25893 | 130 C | 130 | 6.677 | 0.42894 | 0.06424 | 0.1000016 | 9.32e-05 | -4.030584 | -3.930583 | 8522.804 | 6.690764
1.58489 | 130 C | 130 | 6.7513 | 0.51667 | 0.07653 | 0.1999991 | 9.32e-05 | -4.030584 | -3.830585 | 6769.942 | 6.771041
1.99526 | 130 C | 130 | 6.8389 | 0.57756 | 0.08445 | 0.2999995 | 9.32e-05 | -4.030584 | -3.730585 | 5377.552 | 6.863245
2.51189 | 130 C | 130 | 6.9496 | 0.66109 | 0.09513 | 0.4000006 | 9.32e-05 | -4.030584 | -3.630583 | 4271.53 | 6.980973
3.16228 | 130 C | 130 | 7.0691 | 0.77333 | 0.1094 | 0.5000003 | 9.32e-05 | -4.030584 | -3.530584 | 3392.999 | 7.111274
3.98107 | 130 C | 130 | 7.1841 | 0.87108 | 0.12125 | 0.5999998 | 9.32e-05 | -4.030584 | -3.430584 | 2695.158 | 7.236717
5.01187 | 130 C | 130 | 7.2999 | 0.98314 | 0.13468 | 0.6999998 | 9.32e-05 | -4.030584 | -3.330584 | 2140.84 | 7.365806
6.30958 | 130 C | 130 | 7.471 | 1.1208 | 0.15002 | 0.8000005 | 9.32e-05 | -4.030584 | -3.230584 | 1700.527 | 7.554603
7.94329 | 130 C | 130 | 7.6427 | 1.2659 | 0.16564 | 0.9000004 | 9.32e-05 | -4.030584 | -3.130584 | 1350.777 | 7.746829
10 | 130 C | 130 | 7.8509 | 1.4253 | 0.18154 | 1 | 9.32e-05 | -4.030584 | -3.030584 | 1072.961 | 7.97923
12.5893 | 130 C | 130 | 8.0627 | 1.6178 | 0.20066 | 1.100002 | 9.32e-05 | -4.030584 | -2.930583 | 852.2804 | 8.223406
15.8489 | 130 C | 130 | 8.2871 | 1.8161 | 0.21914 | 1.199999 | 9.32e-05 | -4.030584 | -2.830585 | 676.9942 | 8.483764
19.9526 | 130 C | 130 | 8.5747 | 2.0256 | 0.23622 | 1.299999 | 9.32e-05 | -4.030584 | -2.730585 | 537.7552 | 8.810706
25.1189 | 130 C | 130 | 8.8725 | 2.2816 | 0.25716 | 1.400001 | 9.32e-05 | -4.030584 | -2.630583 | 427.153 | 9.161166
31.6228 | 130 C | 130 | 9.1676 | 2.5676 | 0.28007 | 1.5 | 9.32e-05 | -4.030584 | -2.530584 | 339.2999 | 9.520371
39.8107 | 130 C | 130 | 9.5345 | 2.8442 | 0.29831 | 1.6 | 9.32e-05 | -4.030584 | -2.430584 | 269.5158 | 9.949682
50.1188 | 130 C | 130 | 9.9315 | 3.1918 | 0.32138 | 1.700001 | 9.32e-05 | -4.030584 | -2.330583 | 214.0836 | 10.43179
63.0958 | 130 C | 130 | 10.367 | 3.5592 | 0.34334 | 1.8 | 9.32e-05 | -4.030584 | -2.230584 | 170.0527 | 10.96096
79.4329 | 130 C | 130 | 10.851 | 3.9804 | 0.36682 | 1.9 | 9.32e-05 | -4.030584 | -2.130584 | 135.0777 | 11.55802
100 | 130 C | 130 | 11.425 | 4.4532 | 0.38976 | 2 | 9.32e-05 | -4.030584 | -2.030584 | 107.2961 | 12.2622
0.1 | 140 C | 140 | 6.5155 | 0.0826604 | 0.01269 | -1 | 1.0836e-05 | -4.965131 | -5.965131 | 922849.8 | 6.516024
0.12589 | 140 C | 140 | 6.3941 | -0.083869 | -0.0131 | -0.9000088 | 1.0836e-05 | -4.965131 | -5.86514 | 733060.4 | 6.39465
0.15849 | 140 C | 140 | 6.3178 | -0.079377 | -0.0126 | -0.7999981 | 1.0836e-05 | -4.965131 | -5.765129 | 582276.3 | 6.318299
0.19953 | 140 C | 140 | 6.3081 | -0.037478 | -0.0059 | -0.6999918 | 1.0836e-05 | -4.965131 | -5.665123 | 462511.8 | 6.308211
0.25119 | 140 C | 140 | 6.3224 | -0.026607 | -0.0042 | -0.5999977 | 1.0836e-05 | -4.965131 | -5.565129 | 367391.1 | 6.322456
0.31623 | 140 C | 140 | 6.3445 | -0.019686 | -0.0031 | -0.4999969 | 1.0836e-05 | -4.965131 | -5.465128 | 291828.7 | 6.344531
0.39811 | 140 C | 140 | 6.3396 | -0.0089283 | -0.0014 | -0.3999969 | 1.0836e-05 | -4.965131 | -5.365128 | 231807.7 | 6.339606
0.50119 | 140 C | 140 | 6.3761 | 0.00452709 | 0.00071001 | -0.2999976 | 1.0836e-05 | -4.965131 | -5.265129 | 184131.7 | 6.376102
0.63096 | 140 C | 140 | 6.4076 | 0.000881472 | 0.00013757 | -0.1999982 | 1.0836e-05 | -4.965131 | -5.165129 | 146261.2 | 6.4076
0.79433 | 140 C | 140 | 6.4236 | 0.0250765 | 0.0039 | -0.09999903 | 1.0836e-05 | -4.965131 | -5.06513 | 116179.6 | 6.423649
1 | 140 C | 140 | 6.4606 | 0.0477589 | 0.00739 | 0 | 1.0836e-05 | -4.965131 | -4.965131 | 92284.98 | 6.460777
1.25893 | 140 C | 140 | 6.4702 | 0.0585829 | 0.00905 | 0.1000016 | 1.0836e-05 | -4.965131 | -4.865129 | 73304.29 | 6.470465
1.58489 | 140 C | 140 | 6.5063 | 0.0787611 | 0.01211 | 0.1999991 | 1.0836e-05 | -4.965131 | -4.765132 | 58228 | 6.506777
1.99526 | 140 C | 140 | 6.5246 | 0.10352 | 0.01587 | 0.2999995 | 1.0836e-05 | -4.965131 | -4.665132 | 46252.11 | 6.525421
2.51189 | 140 C | 140 | 6.5616 | 0.14643 | 0.02232 | 0.4000006 | 1.0836e-05 | -4.965131 | -4.56513 | 36739.26 | 6.563234
3.16228 | 140 C | 140 | 6.5925 | 0.14951 | 0.02268 | 0.5000003 | 1.0836e-05 | -4.965131 | -4.465131 | 29183.05 | 6.594195
3.98107 | 140 C | 140 | 6.634 | 0.21453 | 0.03234 | 0.5999998 | 1.0836e-05 | -4.965131 | -4.365131 | 23180.95 | 6.637468
5.01187 | 140 C | 140 | 6.6753 | 0.25193 | 0.03774 | 0.6999998 | 1.0836e-05 | -4.965131 | -4.265131 | 18413.28 | 6.680052
6.30958 | 140 C | 140 | 6.7154 | 0.29797 | 0.04437 | 0.8000005 | 1.0836e-05 | -4.965131 | -4.165131 | 14626.17 | 6.722007
7.94329 | 140 C | 140 | 6.7552 | 0.3571 | 0.05286 | 0.9000004 | 1.0836e-05 | -4.965131 | -4.065131 | 11617.98 | 6.764632
10 | 140 C | 140 | 6.8205 | 0.42616 | 0.06248 | 1 | 1.0836e-05 | -4.965131 | -3.965131 | 9228.498 | 6.833801
12.5893 | 140 C | 140 | 6.8975 | 0.47913 | 0.06946 | 1.100002 | 1.0836e-05 | -4.965131 | -3.865129 | 7330.429 | 6.914121
15.8489 | 140 C | 140 | 6.983 | 0.54688 | 0.07832 | 1.199999 | 1.0836e-05 | -4.965131 | -3.765132 | 5822.8 | 7.004382
19.9526 | 140 C | 140 | 7.0623 | 0.64448 | 0.09126 | 1.299999 | 1.0836e-05 | -4.965131 | -3.665132 | 4625.211 | 7.091645
25.1189 | 140 C | 140 | 7.184 | 0.76493 | 0.10648 | 1.400001 | 1.0836e-05 | -4.965131 | -3.56513 | 3673.926 | 7.224609
31.6228 | 140 C | 140 | 7.2892 | 0.84964 | 0.11656 | 1.5 | 1.0836e-05 | -4.965131 | -3.465131 | 2918.305 | 7.338551
39.8107 | 140 C | 140 | 7.4026 | 0.96546 | 0.13042 | 1.6 | 1.0836e-05 | -4.965131 | -3.365131 | 2318.095 | 7.465293
50.1188 | 140 C | 140 | 7.535 | 1.1223 | 0.14894 | 1.700001 | 1.0836e-05 | -4.965131 | -3.26513 | 1841.325 | 7.618122
63.0958 | 140 C | 140 | 7.7061 | 1.256 | 0.16299 | 1.8 | 1.0836e-05 | -4.965131 | -3.165131 | 1462.617 | 7.807785
79.4329 | 140 C | 140 | 7.8662 | 1.4405 | 0.18313 | 1.9 | 1.0836e-05 | -4.965131 | -3.065131 | 1161.798 | 7.997008
100 | 140 C | 140 | 8.0519 | 1.6105 | 0.20002 | 2 | 1.0836e-05 | -4.965131 | -2.965131 | 922.8498 | 8.211383
0.1 | 150 C | 150 | 6.5466 | 0.13158 | 0.0201 | -1 | 1.84e-06 | -5.735182 | -6.735182 | 5434782.6 | 6.547922
0.12589 | 150 C | 150 | 6.4468 | -0.071484 | -0.0111 | -0.9000088 | 1.84e-06 | -5.735182 | -6.635191 | 4317088.4 | 6.447196
0.15849 | 150 C | 150 | 6.4013 | -0.089115 | -0.0139 | -0.7999981 | 1.84e-06 | -5.735182 | -6.53518 | 3429101.3 | 6.40192
0.19953 | 150 C | 150 | 6.3706 | -0.049903 | -0.0078 | -0.6999918 | 1.84e-06 | -5.735182 | -6.435174 | 2723792.2 | 6.370795
0.25119 | 150 C | 150 | 6.3998 | -0.05252 | -0.0082 | -0.5999977 | 1.84e-06 | -5.735182 | -6.33518 | 2163614.2 | 6.400015
0.31623 | 150 C | 150 | 6.4075 | -0.045175 | -0.0071 | -0.4999969 | 1.84e-06 | -5.735182 | -6.235179 | 1718617.0 | 6.407659
0.39811 | 150 C | 150 | 6.4166 | -0.052671 | -0.0082 | -0.3999969 | 1.84e-06 | -5.735182 | -6.135179 | 1365146.0 | 6.416816
0.50119 | 150 C | 150 | 6.4354 | -0.06917 | -0.0107 | -0.2999976 | 1.84e-06 | -5.735182 | -6.03518 | 1084375.7 | 6.435772
0.63096 | 150 C | 150 | 6.4613 | -0.051341 | -0.0079 | -0.1999982 | 1.84e-06 | -5.735182 | -5.93518 | 861351.4 | 6.461504
0.79433 | 150 C | 150 | 6.4618 | -0.047205 | -0.0073 | -0.09999903 | 1.84e-06 | -5.735182 | -5.835181 | 684197.1 | 6.461972
1 | 150 C | 150 | 6.4693 | -0.040251 | -0.0062 | 0 | 1.84e-06 | -5.735182 | -5.735182 | 543478.3 | 6.469425
1.25893 | 150 C | 150 | 6.4803 | -0.042097 | -0.0065 | 0.1000016 | 1.84e-06 | -5.735182 | -5.635181 | 431698.6 | 6.480437
1.58489 | 150 C | 150 | 6.4893 | -0.027242 | -0.0042 | 0.1999991 | 1.84e-06 | -5.735182 | -5.535183 | 342912.3 | 6.489357
1.99526 | 150 C | 150 | 6.5096 | -0.016672 | -0.0026 | 0.2999995 | 1.84e-06 | -5.735182 | -5.435183 | 272384.7 | 6.509621
2.51189 | 150 C | 150 | 6.4995 | -0.016882 | -0.0026 | 0.4000006 | 1.84e-06 | -5.735182 | -5.335182 | 216362.3 | 6.499522
3.16228 | 150 C | 150 | 6.539 | 0.00609405 | 0.00093195 | 0.5000003 | 1.84e-06 | -5.735182 | -5.235182 | 171862.8 | 6.539003
3.98107 | 150 C | 150 | 6.5495 | 0.00777409 | 0.00119 | 0.5999998 | 1.84e-06 | -5.735182 | -5.135182 | 136515.6 | 6.549505
5.01187 | 150 C | 150 | 6.5534 | 0.0218049 | 0.00333 | 0.6999998 | 1.84e-06 | -5.735182 | -5.035182 | 108438.2 | 6.553436
6.30958 | 150 C | 150 | 6.5688 | 0.0516461 | 0.00786 | 0.8000005 | 1.84e-06 | -5.735182 | -4.935182 | 86135.41 | 6.569003
7.94329 | 150 C | 150 | 6.6078 | 0.0446498 | 0.00676 | 0.9000004 | 1.84e-06 | -5.735182 | -4.835182 | 68419.79 | 6.607951
10 | 150 C | 150 | 6.6247 | 0.0908887 | 0.01372 | 1 | 1.84e-06 | -5.735182 | -4.735182 | 54347.83 | 6.625323
12.5893 | 150 C | 150 | 6.6477 | 0.10609 | 0.01596 | 1.100002 | 1.84e-06 | -5.735182 | -4.635181 | 43169.86 | 6.648546
15.8489 | 150 C | 150 | 6.6867 | 0.142 | 0.02124 | 1.199999 | 1.84e-06 | -5.735182 | -4.535183 | 34291.23 | 6.688208
19.9526 | 150 C | 150 | 6.7046 | 0.18087 | 0.02698 | 1.299999 | 1.84e-06 | -5.735182 | -4.435183 | 27238.47 | 6.707039
25.1189 | 150 C | 150 | 6.7325 | 0.22298 | 0.03312 | 1.400001 | 1.84e-06 | -5.735182 | -4.335182 | 21636.23 | 6.736192
31.6228 | 150 C | 150 | 6.7648 | 0.28491 | 0.04212 | 1.5 | 1.84e-06 | -5.735182 | -4.235182 | 17186.28 | 6.770797
39.8107 | 150 C | 150 | 6.7995 | 0.34601 | 0.05089 | 1.6 | 1.84e-06 | -5.735182 | -4.135182 | 13651.56 | 6.808298
50.1188 | 150 C | 150 | 6.8604 | 0.40203 | 0.0586 | 1.700001 | 1.84e-06 | -5.735182 | -4.035182 | 10843.8 | 6.87217
63.0958 | 150 C | 150 | 6.917 | 0.47705 | 0.06897 | 1.8 | 1.84e-06 | -5.735182 | -3.935182 | 8613.541 | 6.933431
79.4329 | 150 C | 150 | 6.9891 | 0.55061 | 0.07878 | 1.9 | 1.84e-06 | -5.735182 | -3.835182 | 6841.979 | 7.010755
100 | 150 C | 150 | 7.0415 | 0.63313 | 0.08991 | 2 | 1.84e-06 | -5.735182 | -3.735182 | 5434.783 | 7.069906
0.1 | 160 C | 160 | 6.6213 | -0.01433 | -0.0022 | -1 | 5.52e-07 | -6.258061 | -7.258061 | 18115942.0 | 6.621316
0.12589 | 160 C | 160 | 6.5276 | -0.040274 | -0.0062 | -0.9000088 | 5.52e-07 | -6.258061 | -7.15807 | 14390294.7 | 6.527724
0.15849 | 160 C | 160 | 6.4957 | -0.047868 | -0.0074 | -0.7999981 | 5.52e-07 | -6.258061 | -7.058059 | 11430337.6 | 6.495876
0.19953 | 160 C | 160 | 6.4899 | -0.052902 | -0.0082 | -0.6999918 | 5.52e-07 | -6.258061 | -6.958053 | 9079307.4 | 6.490116
0.25119 | 160 C | 160 | 6.4524 | -0.046429 | -0.0072 | -0.5999977 | 5.52e-07 | -6.258061 | -6.858059 | 7212047.5 | 6.452567
0.31623 | 160 C | 160 | 6.5102 | -0.055645 | -0.0085 | -0.4999969 | 5.52e-07 | -6.258061 | -6.758058 | 5728723.4 | 6.510438
0.39811 | 160 C | 160 | 6.505 | -0.046933 | -0.0072 | -0.3999969 | 5.52e-07 | -6.258061 | -6.658058 | 4550486.6 | 6.505169
0.50119 | 160 C | 160 | 6.5514 | -0.058368 | -0.0089 | -0.2999976 | 5.52e-07 | -6.258061 | -6.558059 | 3614585.7 | 6.55166
0.63096 | 160 C | 160 | 6.5552 | -0.047347 | -0.0072 | -0.1999982 | 5.52e-07 | -6.258061 | -6.458059 | 2871171.2 | 6.555371
0.79433 | 160 C | 160 | 6.5578 | -0.076232 | -0.0116 | -0.09999903 | 5.52e-07 | -6.258061 | -6.35806 | 2280656.9 | 6.558243
1 | 160 C | 160 | 6.5706 | -0.062707 | -0.0095 | 0 | 5.52e-07 | -6.258061 | -6.258061 | 1811594.2 | 6.570899
1.25893 | 160 C | 160 | 6.5739 | -0.061725 | -0.0094 | 0.1000016 | 5.52e-07 | -6.258061 | -6.158059 | 1438995.2 | 6.57419
1.58489 | 160 C | 160 | 6.5996 | -0.051177 | -0.0078 | 0.1999991 | 5.52e-07 | -6.258061 | -6.058062 | 1143041.0 | 6.599798
1.99526 | 160 C | 160 | 6.5819 | -0.04869 | -0.0074 | 0.2999995 | 5.52e-07 | -6.258061 | -5.958061 | 907948.9 | 6.58208
2.51189 | 160 C | 160 | 6.5837 | -0.05057 | -0.0077 | 0.4000006 | 5.52e-07 | -6.258061 | -5.85806 | 721207.6 | 6.583894
3.16228 | 160 C | 160 | 6.6069 | -0.057626 | -0.0087 | 0.5000003 | 5.52e-07 | -6.258061 | -5.758061 | 572876 | 6.607151
3.98107 | 160 C | 160 | 6.5988 | -0.041665 | -0.0063 | 0.5999998 | 5.52e-07 | -6.258061 | -5.658061 | 455052.1 | 6.598932
5.01187 | 160 C | 160 | 6.6194 | -0.03899 | -0.0059 | 0.6999998 | 5.52e-07 | -6.258061 | -5.558061 | 361460.7 | 6.619515
6.30958 | 160 C | 160 | 6.6405 | -0.040986 | -0.0062 | 0.8000005 | 5.52e-07 | -6.258061 | -5.45806 | 287118 | 6.640626
7.94329 | 160 C | 160 | 6.6419 | -0.01051 | -0.0016 | 0.9000004 | 5.52e-07 | -6.258061 | -5.358061 | 228066 | 6.641908
10 | 160 C | 160 | 6.6384 | -0.016715 | -0.0025 | 1 | 5.52e-07 | -6.258061 | -5.258061 | 181159.4 | 6.638421
12.5893 | 160 C | 160 | 6.6387 | -0.0094319 | -0.0014 | 1.100002 | 5.52e-07 | -6.258061 | -5.158059 | 143899.5 | 6.638707
15.8489 | 160 C | 160 | 6.6628 | 0.0118664 | 0.00178 | 1.199999 | 5.52e-07 | -6.258061 | -5.058062 | 114304.1 | 6.662811
19.9526 | 160 C | 160 | 6.6841 | 0.0219641 | 0.00329 | 1.299999 | 5.52e-07 | -6.258061 | -4.958061 | 90794.89 | 6.684136
25.1189 | 160 C | 160 | 6.7055 | 0.0456263 | 0.0068 | 1.400001 | 5.52e-07 | -6.258061 | -4.85806 | 72120.76 | 6.705655
31.6228 | 160 C | 160 | 6.7024 | 0.0650929 | 0.00971 | 1.5 | 5.52e-07 | -6.258061 | -4.758061 | 57287.6 | 6.702716
39.8107 | 160 C | 160 | 6.7313 | 0.0875205 | 0.013 | 1.6 | 5.52e-07 | -6.258061 | -4.658061 | 45505.21 | 6.731869
50.1188 | 160 C | 160 | 6.7387 | 0.13534 | 0.02008 | 1.700001 | 5.52e-07 | -6.258061 | -4.55806 | 36146 | 6.740059
63.0958 | 160 C | 160 | 6.7651 | 0.17196 | 0.02542 | 1.8 | 5.52e-07 | -6.258061 | -4.45806 | 28711.8 | 6.767285
79.4329 | 160 C | 160 | 6.7517 | 0.20775 | 0.03077 | 1.9 | 5.52e-07 | -6.258061 | -4.358061 | 22806.6 | 6.754895
100 | 160 C | 160 | 6.8046 | 0.2618 | 0.03847 | 2 | 5.52e-07 | -6.258061 | -4.258061 | 18115.94 | 6.809634
0.1 | 170 C | 170 | 6.9141 | 0.11839 | 0.01712 | -1 | 9.508e-08 | -7.021911 | -8.021911 | 105174589.8 | 6.915114
0.12589 | 170 C | 170 | 6.569 | -0.05827 | -0.0089 | -0.9000088 | 9.508e-08 | -7.021911 | -7.92192 | 83544832.6 | 6.569258
0.15849 | 170 C | 170 | 6.4983 | -0.039798 | -0.0061 | -0.7999981 | 9.508e-08 | -7.021911 | -7.821909 | 66360394.9 | 6.498422
0.19953 | 170 C | 170 | 6.5267 | -0.025049 | -0.0038 | -0.6999918 | 9.508e-08 | -7.021911 | -7.721903 | 52711166.2 | 6.526748
0.25119 | 170 C | 170 | 6.5435 | -0.030945 | -0.0047 | -0.5999977 | 9.508e-08 | -7.021911 | -7.621908 | 41870532.2 | 6.543573
0.31623 | 170 C | 170 | 6.5257 | -0.054348 | -0.0083 | -0.4999969 | 9.508e-08 | -7.021911 | -7.521908 | 33258890.6 | 6.525926
0.39811 | 170 C | 170 | 6.5506 | -0.046736 | -0.0071 | -0.3999969 | 9.508e-08 | -7.021911 | -7.421908 | 26418474.7 | 6.550767
0.50119 | 170 C | 170 | 6.5627 | -0.074841 | -0.0114 | -0.2999976 | 9.508e-08 | -7.021911 | -7.321908 | 20984973.7 | 6.563127
0.63096 | 170 C | 170 | 6.5495 | -0.056397 | -0.0086 | -0.1999982 | 9.508e-08 | -7.021911 | -7.221909 | 16668979.0 | 6.549743
0.79433 | 170 C | 170 | 6.587 | -0.05752 | -0.0087 | -0.09999903 | 9.508e-08 | -7.021911 | -7.12191 | 13240667.0 | 6.587251
1 | 170 C | 170 | 6.5836 | -0.060846 | -0.0092 | 0 | 9.508e-08 | -7.021911 | -7.021911 | 10517459.0 | 6.583881
1.25893 | 170 C | 170 | 6.592 | -0.063229 | -0.0096 | 0.1000016 | 9.508e-08 | -7.021911 | -6.921909 | 8354284.2 | 6.592303
1.58489 | 170 C | 170 | 6.6081 | -0.072049 | -0.0109 | 0.1999991 | 9.508e-08 | -7.021911 | -6.821912 | 6636081.4 | 6.608493
1.99526 | 170 C | 170 | 6.6323 | -0.073927 | -0.0111 | 0.2999995 | 9.508e-08 | -7.021911 | -6.721911 | 5271222.3 | 6.632712
2.51189 | 170 C | 170 | 6.6125 | -0.057376 | -0.0087 | 0.4000006 | 9.508e-08 | -7.021911 | -6.62191 | 4187069.9 | 6.612749
3.16228 | 170 C | 170 | 6.6306 | -0.067166 | -0.0101 | 0.5000003 | 9.508e-08 | -7.021911 | -6.521911 | 3325910.1 | 6.63094
3.98107 | 170 C | 170 | 6.6288 | -0.061754 | -0.0093 | 0.5999998 | 9.508e-08 | -7.021911 | -6.421911 | 2641867.4 | 6.629088
5.01187 | 170 C | 170 | 6.6466 | -0.040638 | -0.0061 | 0.6999998 | 9.508e-08 | -7.021911 | -6.321911 | 2098509.9 | 6.646724
6.30958 | 170 C | 170 | 6.6491 | -0.066498 | -0.01 | 0.8000005 | 9.508e-08 | -7.021911 | -6.22191 | 1666903.2 | 6.649433
7.94329 | 170 C | 170 | 6.6593 | -0.04864 | -0.0073 | 0.9000004 | 9.508e-08 | -7.021911 | -6.12191 | 1324068.4 | 6.659478
10 | 170 C | 170 | 6.6774 | -0.054137 | -0.0081 | 1 | 9.508e-08 | -7.021911 | -6.021911 | 1051745.9 | 6.677619
12.5893 | 170 C | 170 | 6.6744 | -0.047414 | -0.0071 | 1.100002 | 9.508e-08 | -7.021911 | -5.921909 | 835428.4 | 6.674568
15.8489 | 170 C | 170 | 6.6689 | -0.041383 | -0.0062 | 1.199999 | 9.508e-08 | -7.021911 | -5.821912 | 663608.1 | 6.669028
19.9526 | 170 C | 170 | 6.6978 | -0.020582 | -0.0031 | 1.299999 | 9.508e-08 | -7.021911 | -5.721911 | 527122.2 | 6.697832
25.1189 | 170 C | 170 | 6.7049 | -0.011428 | -0.0017 | 1.400001 | 9.508e-08 | -7.021911 | -5.62191 | 418707 | 6.70491
31.6228 | 170 C | 170 | 6.7002 | -0.0098083 | -0.0015 | 1.5 | 9.508e-08 | -7.021911 | -5.521911 | 332591 | 6.700207
39.8107 | 170 C | 170 | 6.7124 | -0.0036712 | -0.0005469 | 1.6 | 9.508e-08 | -7.021911 | -5.421911 | 264186.7 | 6.712401
50.1188 | 170 C | 170 | 6.7346 | 0.0222961 | 0.00331 | 1.700001 | 9.508e-08 | -7.021911 | -5.32191 | 209850.6 | 6.734637
63.0958 | 170 C | 170 | 6.7147 | 0.0395463 | 0.00589 | 1.8 | 9.508e-08 | -7.021911 | -5.22191 | 166690.3 | 6.714816
79.4329 | 170 C | 170 | 6.7183 | 0.0527703 | 0.00785 | 1.9 | 9.508e-08 | -7.021911 | -5.12191 | 132406.8 | 6.718507
100 | 170 C | 170 | 6.7285 | 0.10424 | 0.01549 | 2 | 9.508e-08 | -7.021911 | -5.021911 | 105174.6 | 6.729307
0.1 | 180 C | 180 | 6.7068 | 0.00826298 | 0.00123 | -1 | 1.84e-08 | -7.735182 | -8.735182 | 543478260.9 | 6.706805
0.12589 | 180 C | 180 | 6.5979 | 0.00693726 | 0.00105 | -0.9000088 | 1.84e-08 | -7.735182 | -8.635191 | 431708841.7 | 6.597904
0.15849 | 180 C | 180 | 6.581 | -0.00037029 | -5.627e-05 | -0.7999981 | 1.84e-08 | -7.735182 | -8.53518 | 342910127.4 | 6.581
0.19953 | 180 C | 180 | 6.5921 | -0.033438 | -0.0051 | -0.6999918 | 1.84e-08 | -7.735182 | -8.435174 | 272379221.6 | 6.592185
0.25119 | 180 C | 180 | 6.5697 | -0.026142 | -0.004 | -0.5999977 | 1.84e-08 | -7.735182 | -8.33518 | 216361424.0 | 6.569752
0.31623 | 180 C | 180 | 6.633 | -0.019535 | -0.0029 | -0.4999969 | 1.84e-08 | -7.735182 | -8.235179 | 171861702.2 | 6.633029
0.39811 | 180 C | 180 | 6.6147 | -0.053396 | -0.0081 | -0.3999969 | 1.84e-08 | -7.735182 | -8.135179 | 136514596.7 | 6.614916
0.50119 | 180 C | 180 | 6.644 | -0.051244 | -0.0077 | -0.2999976 | 1.84e-08 | -7.735182 | -8.03518 | 108437570.8 | 6.644198
0.63096 | 180 C | 180 | 6.6385 | -0.046537 | -0.007 | -0.1999982 | 1.84e-08 | -7.735182 | -7.93518 | 86135137.1 | 6.638663
0.79433 | 180 C | 180 | 6.6648 | -0.050062 | -0.0075 | -0.09999903 | 1.84e-08 | -7.735182 | -7.835181 | 68419707.3 | 6.664988
1 | 180 C | 180 | 6.6608 | -0.04848 | -0.0073 | 0 | 1.84e-08 | -7.735182 | -7.735182 | 54347826.1 | 6.660976
1.25893 | 180 C | 180 | 6.6724 | -0.054538 | -0.0082 | 0.1000016 | 1.84e-08 | -7.735182 | -7.635181 | 43169855.4 | 6.672623
1.58489 | 180 C | 180 | 6.6879 | -0.060477 | -0.009 | 0.1999991 | 1.84e-08 | -7.735182 | -7.535183 | 34291229.1 | 6.688173
1.99526 | 180 C | 180 | 6.6868 | -0.047065 | -0.007 | 0.2999995 | 1.84e-08 | -7.735182 | -7.435183 | 27238468.2 | 6.686966
2.51189 | 180 C | 180 | 6.6971 | -0.083863 | -0.0125 | 0.4000006 | 1.84e-08 | -7.735182 | -7.335182 | 21636228.5 | 6.697625
3.16228 | 180 C | 180 | 6.6977 | -0.088251 | -0.0132 | 0.5000003 | 1.84e-08 | -7.735182 | -7.235182 | 17186278.9 | 6.698281
3.98107 | 180 C | 180 | 6.6822 | -0.047841 | -0.0072 | 0.5999998 | 1.84e-08 | -7.735182 | -7.135182 | 13651562.5 | 6.682371
5.01187 | 180 C | 180 | 6.715 | -0.059088 | -0.0088 | 0.6999998 | 1.84e-08 | -7.735182 | -7.035182 | 10843822.0 | 6.71526
6.30958 | 180 C | 180 | 6.7082 | -0.063327 | -0.0094 | 0.8000005 | 1.84e-08 | -7.735182 | -6.935182 | 8613541.0 | 6.708499
7.94329 | 180 C | 180 | 6.7139 | -0.060216 | -0.009 | 0.9000004 | 1.84e-08 | -7.735182 | -6.835182 | 6841979.3 | 6.71417
10 | 180 C | 180 | 6.7476 | -0.06402 | -0.0095 | 1 | 1.84e-08 | -7.735182 | -6.735182 | 5434782.6 | 6.747904
12.5893 | 180 C | 180 | 6.7457 | -0.046714 | -0.0069 | 1.100002 | 1.84e-08 | -7.735182 | -6.635181 | 4316985.5 | 6.745862
15.8489 | 180 C | 180 | 6.748 | -0.079979 | -0.0119 | 1.199999 | 1.84e-08 | -7.735182 | -6.535183 | 3429122.9 | 6.748474
19.9526 | 180 C | 180 | 6.7459 | -0.052783 | -0.0078 | 1.299999 | 1.84e-08 | -7.735182 | -6.435183 | 2723846.8 | 6.746106
25.1189 | 180 C | 180 | 6.7571 | -0.032403 | -0.0048 | 1.400001 | 1.84e-08 | -7.735182 | -6.335182 | 2163622.9 | 6.757178
31.6228 | 180 C | 180 | 6.7652 | -0.034153 | -0.005 | 1.5 | 1.84e-08 | -7.735182 | -6.235182 | 1718627.9 | 6.765286
39.8107 | 180 C | 180 | 6.7551 | -0.024931 | -0.0037 | 1.6 | 1.84e-08 | -7.735182 | -6.135182 | 1365156.3 | 6.755146
50.1188 | 180 C | 180 | 6.7558 | -0.0091895 | -0.0014 | 1.700001 | 1.84e-08 | -7.735182 | -6.035182 | 1084380.0 | 6.755806
63.0958 | 180 C | 180 | 6.7688 | -0.0014201 | -0.0002098 | 1.8 | 1.84e-08 | -7.735182 | -5.935182 | 861354.1 | 6.7688
79.4329 | 180 C | 180 | 6.7571 | 0.0160812 | 0.00238 | 1.9 | 1.84e-08 | -7.735182 | -5.835182 | 684197.9 | 6.757119
100 | 180 C | 180 | 6.7599 | 0.036575 | 0.00541 | 2 | 1.84e-08 | -7.735182 | -5.735182 | 543478.3 | 6.759999
0.1 | 190 C | 190 | 6.6506 | 0.0979546 | 0.01473 | -1 | 1.84e-09 | -8.735182 | -9.735182 | 5434782608.7 | 6.651321
0.12589 | 190 C | 190 | 6.6164 | 0.00194816 | 0.00029445 | -0.9000088 | 1.84e-09 | -8.735182 | -9.635191 | 4317088417.4 | 6.6164
0.15849 | 190 C | 190 | 6.594 | 0.0437372 | 0.00663 | -0.7999981 | 1.84e-09 | -8.735182 | -9.53518 | 3429101273.7 | 6.594145
0.19953 | 190 C | 190 | 6.6302 | 0.0393999 | 0.00594 | -0.6999918 | 1.84e-09 | -8.735182 | -9.435174 | 2723792216.1 | 6.630317
0.25119 | 190 C | 190 | 6.6385 | 0.0259388 | 0.00391 | -0.5999977 | 1.84e-09 | -8.735182 | -9.33518 | 2163614239.7 | 6.638551
0.31623 | 190 C | 190 | 6.6406 | 0.0124798 | 0.00188 | -0.4999969 | 1.84e-09 | -8.735182 | -9.235179 | 1718617022.0 | 6.640612
0.39811 | 190 C | 190 | 6.6649 | -0.022502 | -0.0034 | -0.3999969 | 1.84e-09 | -8.735182 | -9.135179 | 1365145966.9 | 6.664938
0.50119 | 190 C | 190 | 6.6977 | -0.020101 | -0.003 | -0.2999976 | 1.84e-09 | -8.735182 | -9.03518 | 1084375707.6 | 6.69773
0.63096 | 190 C | 190 | 6.7172 | -0.032959 | -0.0049 | -0.1999982 | 1.84e-09 | -8.735182 | -8.93518 | 861351370.7 | 6.717281
0.79433 | 190 C | 190 | 6.7253 | -0.049964 | -0.0074 | -0.09999903 | 1.84e-09 | -8.735182 | -8.835181 | 684197072.8 | 6.725486
1 | 190 C | 190 | 6.7206 | -0.040782 | -0.0061 | 0 | 1.84e-09 | -8.735182 | -8.735182 | 543478260.9 | 6.720724
1.25893 | 190 C | 190 | 6.7213 | -0.036718 | -0.0055 | 0.1000016 | 1.84e-09 | -8.735182 | -8.635181 | 431698554.2 | 6.7214
1.58489 | 190 C | 190 | 6.7293 | -0.050934 | -0.0076 | 0.1999991 | 1.84e-09 | -8.735182 | -8.535183 | 342912291.0 | 6.729493
1.99526 | 190 C | 190 | 6.7565 | -0.055189 | -0.0082 | 0.2999995 | 1.84e-09 | -8.735182 | -8.435183 | 272384682.1 | 6.756725
2.51189 | 190 C | 190 | 6.75 | -0.06736 | -0.01 | 0.4000006 | 1.84e-09 | -8.735182 | -8.335182 | 216362285.3 | 6.750336
3.16228 | 190 C | 190 | 6.761 | -0.068471 | -0.0101 | 0.5000003 | 1.84e-09 | -8.735182 | -8.235182 | 171862789.1 | 6.761347
3.98107 | 190 C | 190 | 6.7819 | -0.076653 | -0.0113 | 0.5999998 | 1.84e-09 | -8.735182 | -8.135182 | 136515625.4 | 6.782333
5.01187 | 190 C | 190 | 6.7795 | -0.051142 | -0.0075 | 0.6999998 | 1.84e-09 | -8.735182 | -8.035182 | 108438219.8 | 6.779693
6.30958 | 190 C | 190 | 6.7919 | -0.066821 | -0.0098 | 0.8000005 | 1.84e-09 | -8.735182 | -7.935182 | 86135410.1 | 6.792229
7.94329 | 190 C | 190 | 6.7961 | -0.06142 | -0.009 | 0.9000004 | 1.84e-09 | -8.735182 | -7.835182 | 68419793.4 | 6.796378
10 | 190 C | 190 | 6.7967 | -0.058331 | -0.0086 | 1 | 1.84e-09 | -8.735182 | -7.735182 | 54347826.1 | 6.79695
12.5893 | 190 C | 190 | 6.8074 | -0.073786 | -0.0108 | 1.100002 | 1.84e-09 | -8.735182 | -7.635181 | 43169855.4 | 6.8078
15.8489 | 190 C | 190 | 6.8023 | -0.084264 | -0.0124 | 1.199999 | 1.84e-09 | -8.735182 | -7.535183 | 34291229.1 | 6.802822
19.9526 | 190 C | 190 | 6.8181 | -0.054651 | -0.008 | 1.299999 | 1.84e-09 | -8.735182 | -7.435183 | 27238468.2 | 6.818319
25.1189 | 190 C | 190 | 6.8076 | -0.039046 | -0.0057 | 1.400001 | 1.84e-09 | -8.735182 | -7.335182 | 21636228.5 | 6.807712
31.6228 | 190 C | 190 | 6.8473 | -0.047284 | -0.0069 | 1.5 | 1.84e-09 | -8.735182 | -7.235182 | 17186278.9 | 6.847463
39.8107 | 190 C | 190 | 6.813 | -0.06299 | -0.0092 | 1.6 | 1.84e-09 | -8.735182 | -7.135182 | 13651562.5 | 6.813291
50.1188 | 190 C | 190 | 6.8328 | -0.035283 | -0.0052 | 1.700001 | 1.84e-09 | -8.735182 | -7.035182 | 10843800.3 | 6.832891
63.0958 | 190 C | 190 | 6.8383 | 0.00326483 | 0.00047743 | 1.8 | 1.84e-09 | -8.735182 | -6.935182 | 8613541.0 | 6.838301
79.4329 | 190 C | 190 | 6.8249 | -0.029843 | -0.0044 | 1.9 | 1.84e-09 | -8.735182 | -6.835182 | 6841979.3 | 6.824965
100 | 190 C | 190 | 6.8177 | -0.0039166 | -0.0005745 | 2 | 1.84e-09 | -8.735182 | -6.735182 | 5434782.6 | 6.817701
0.1 | 200 C | 200 | 6.8056 | 0.12347 | 0.01814 | -1 | 1.84e-10 | -9.735182 | -10.73518 | 54347826087.0 | 6.80672
0.12589 | 200 C | 200 | 6.6648 | 0.0993927 | 0.01491 | -0.9000088 | 1.84e-10 | -9.735182 | -10.63519 | 43170884174.2 | 6.665541
0.15849 | 200 C | 200 | 6.6726 | 0.0837917 | 0.01256 | -0.7999981 | 1.84e-10 | -9.735182 | -10.53518 | 34291012737.1 | 6.673126
0.19953 | 200 C | 200 | 6.6729 | 0.10515 | 0.01576 | -0.6999918 | 1.84e-10 | -9.735182 | -10.43517 | 27237922160.6 | 6.673728
0.25119 | 200 C | 200 | 6.6857 | 0.0614334 | 0.00919 | -0.5999977 | 1.84e-10 | -9.735182 | -10.33518 | 21636142397.0 | 6.685982
0.31623 | 200 C | 200 | 6.7474 | 0.00861537 | 0.00128 | -0.4999969 | 1.84e-10 | -9.735182 | -10.23518 | 17186170220.1 | 6.747406
0.39811 | 200 C | 200 | 6.7464 | 0.0155749 | 0.00231 | -0.3999969 | 1.84e-10 | -9.735182 | -10.13518 | 13651459668.7 | 6.746418
0.50119 | 200 C | 200 | 6.7413 | 0.002398 | 0.00035572 | -0.2999976 | 1.84e-10 | -9.735182 | -10.03518 | 10843757075.6 | 6.7413
0.63096 | 200 C | 200 | 6.7376 | 0.00870648 | 0.00129 | -0.1999982 | 1.84e-10 | -9.735182 | -9.93518 | 8613513707.2 | 6.737606
0.79433 | 200 C | 200 | 6.7543 | -0.02411 | -0.0036 | -0.09999903 | 1.84e-10 | -9.735182 | -9.835181 | 6841970728.4 | 6.754343
1 | 200 C | 200 | 6.7723 | -0.006784 | -0.001 | 0 | 1.84e-10 | -9.735182 | -9.735182 | 5434782608.7 | 6.772303
1.25893 | 200 C | 200 | 6.7753 | -0.037175 | -0.0055 | 0.1000016 | 1.84e-10 | -9.735182 | -9.635181 | 4316985542.2 | 6.775402
1.58489 | 200 C | 200 | 6.7755 | -0.020391 | -0.003 | 0.1999991 | 1.84e-10 | -9.735182 | -9.535183 | 3429122909.9 | 6.775531
1.99526 | 200 C | 200 | 6.7834 | -0.052343 | -0.0077 | 0.2999995 | 1.84e-10 | -9.735182 | -9.435183 | 2723846821.3 | 6.783602
2.51189 | 200 C | 200 | 6.802 | -0.042698 | -0.0063 | 0.4000006 | 1.84e-10 | -9.735182 | -9.335182 | 2163622853.2 | 6.802134
3.16228 | 200 C | 200 | 6.8009 | -0.046125 | -0.0068 | 0.5000003 | 1.84e-10 | -9.735182 | -9.235182 | 1718627891.5 | 6.801056
3.98107 | 200 C | 200 | 6.813 | -0.050128 | -0.0074 | 0.5999998 | 1.84e-10 | -9.735182 | -9.135182 | 1365156254.1 | 6.813184
5.01187 | 200 C | 200 | 6.8344 | -0.04627 | -0.0068 | 0.6999998 | 1.84e-10 | -9.735182 | -9.035182 | 1084382198.4 | 6.834557
6.30958 | 200 C | 200 | 6.8296 | -0.051945 | -0.0076 | 0.8000005 | 1.84e-10 | -9.735182 | -8.935182 | 861354101.0 | 6.829798
7.94329 | 200 C | 200 | 6.8379 | -0.046695 | -0.0068 | 0.9000004 | 1.84e-10 | -9.735182 | -8.835182 | 684197934.2 | 6.838059
10 | 200 C | 200 | 6.8526 | -0.038654 | -0.0056 | 1 | 1.84e-10 | -9.735182 | -8.735182 | 543478260.9 | 6.852709
12.5893 | 200 C | 200 | 6.8587 | -0.067443 | -0.0098 | 1.100002 | 1.84e-10 | -9.735182 | -8.635181 | 431698554.2 | 6.859032
15.8489 | 200 C | 200 | 6.8895 | -0.073092 | -0.0106 | 1.199999 | 1.84e-10 | -9.735182 | -8.535183 | 342912291.0 | 6.889888
19.9526 | 200 C | 200 | 6.8712 | -0.04202 | -0.0061 | 1.299999 | 1.84e-10 | -9.735182 | -8.435183 | 272384682.1 | 6.871328
25.1189 | 200 C | 200 | 6.8744 | -0.047603 | -0.0069 | 1.400001 | 1.84e-10 | -9.735182 | -8.335182 | 216362285.3 | 6.874565
31.6228 | 200 C | 200 | 6.839 | -0.033054 | -0.0048 | 1.5 | 1.84e-10 | -9.735182 | -8.235182 | 171862789.1 | 6.83908
39.8107 | 200 C | 200 | 6.8704 | -0.03826 | -0.0056 | 1.6 | 1.84e-10 | -9.735182 | -8.135182 | 136515625.4 | 6.870507
50.1188 | 200 C | 200 | 6.8986 | -0.021576 | -0.0031 | 1.700001 | 1.84e-10 | -9.735182 | -8.035182 | 108438003.5 | 6.898634
63.0958 | 200 C | 200 | 6.8822 | -0.01651 | -0.0024 | 1.8 | 1.84e-10 | -9.735182 | -7.935182 | 86135410.1 | 6.88222
79.4329 | 200 C | 200 | 6.8601 | -0.02084 | -0.003 | 1.9 | 1.84e-10 | -9.735182 | -7.835182 | 68419793.4 | 6.860132
100 | 200 C | 200 | 6.8677 | -0.0080887 | -0.0012 | 2 | 1.84e-10 | -9.735182 | -7.735182 | 54347826.1 | 6.867705